## Out-of-Plane-100F
SAMPLE: |  | 100F
Out-of-plane measurements
Thetai | Thetas | Phis | Inc. Pol | S0 | SigmaS0 | S1 | SigmaS1 | S2 | SigmaS2 | S3 | SigmaS3 | BRDF(s) | BRDF(p)
-30 | 45 | 45 | p | 0.256626 | 6.54952e-05 | 0.0353607 | 0.00017122 | -0.888611 | 0.000182199 | -0.0638008 | 0.000176792 | 0.1328502 | 0.1237758
-30 | 45 | 90 | p | 0.101717 | 1.36179e-05 | 0.799692 | 0.000339013 | 0.104287 | 0.000313346 | -0.0248557 | 0.000128514 | 0.09152964 | 0.01018736
-30 | 45 | 135 | p | 0.0607965 | 1.09395e-05 | -0.0622839 | 0.000322556 | 0.727335 | 0.00039826 | 0.0627311 | 0.000125754 | 0.02850493 | 0.03229157
-45 | 45 | 45 | p | 0.214552 | 2.1178e-05 | 0.087362 | 0.000124474 | -0.85536 | 9.32936e-05 | -0.0791394 | 8.72767e-05 | 0.1166478 | 0.09790415
-45 | 45 | 90 | p | 0.0720749 | 2.75269e-05 | 0.705418 | 0.0004021 | 0.133751 | 0.00049616 | -0.0276133 | 0.000326619 | 0.06145892 | 0.01061598
-45 | 45 | 135 | p | 0.0467673 | 9.92518e-06 | -0.0735204 | 0.000296261 | 0.649586 | 0.000375629 | 0.00638303 | 0.00010838 | 0.02166447 | 0.02510283
-60 | 45 | 45 | p | 0.187209 | 2.70639e-05 | 0.109014 | 0.000170216 | -0.792915 | 7.49908e-05 | -0.12067 | 8.20438e-05 | 0.1038087 | 0.0834003
-60 | 45 | 90 | p | 0.0612485 | 8.13312e-06 | 0.624283 | 0.000142282 | 0.150425 | 0.000183908 | -0.00720235 | 0.000132908 | 0.04974245 | 0.01150605
-60 | 45 | 135 | p | 0.0410231 | 6.20101e-06 | -0.0775976 | 0.000301042 | 0.553321 | 0.000212541 | -0.0323319 | 0.000175654 | 0.0189199 | 0.0221032
-30 | 45 | 45 | s | 0.251543 | 3.19581e-05 | -0.108353 | 0.000203527 | 0.882592 | 0.00029889 | 0.0748859 | 9.36064e-05 | 0.1121438 | 0.1393992
-30 | 45 | 90 | s | 0.102937 | 5.10823e-06 | -0.819167 | 8.11381e-05 | -0.10012 | 8.08165e-05 | 0.0409022 | 5.49838e-05 | 0.009307203 | 0.0936298
-30 | 45 | 135 | s | 0.0645068 | 3.70361e-06 | 0.0580712 | 5.52331e-05 | -0.756236 | 3.39823e-05 | -0.0334285 | 5.055e-05 | 0.03412639 | 0.03038041
-45 | 45 | 45 | s | 0.204486 | 2.82706e-05 | -0.131412 | 0.00018044 | 0.836251 | 0.000295771 | 0.0996239 | 0.00014586 | 0.08880704 | 0.115679
-45 | 45 | 90 | s | 0.0734094 | 7.96017e-06 | -0.734115 | 0.000189618 | -0.146563 | 0.000165039 | 0.0268684 | 0.00012995 | 0.009759229 | 0.06365017
-45 | 45 | 135 | s | 0.0489444 | 7.73869e-06 | 0.105804 | 0.00011139 | -0.670636 | 0.000159289 | 0.00344354 | 0.000107499 | 0.02706146 | 0.02188294
-60 | 45 | 45 | s | 0.171773 | 1.60824e-05 | -0.141282 | 0.000131478 | 0.79311 | 0.000234833 | 0.108941 | 6.08247e-05 | 0.07375228 | 0.09802072
-60 | 45 | 90 | s | 0.0548628 | 3.73557e-06 | -0.648783 | 0.00021623 | -0.154121 | 0.000142099 | 0.0533594 | 7.78095e-05 | 0.009634374 | 0.04522843
-60 | 45 | 135 | s | 0.0361555 | 5.56623e-06 | 0.0922581 | 0.000209424 | -0.566319 | 0.000283043 | -0.0367699 | 0.000147978 | 0.01974557 | 0.01640993

## Bistatic-p-100F
SAMPLE: | 100F
Bistatic Scan, p-polarized
Bistatic angle: 6 degrees
Angle | S0 | SigmaS0 | S1 | SigmaS1 | S2 | SigmaS2 | S3 | SigmaS3 | BRDF(s) | BRDF(p)
0 | 0.717793 | 5.96503e-05 | -0.979926 | 2.6608e-05 | 0.0144072 | 9.70439e-05 | -0.00706786 | 6.38293e-05 | 0.007204488341 | 0.7105885
-1 | 0.709666 | 3.55837e-05 | -0.980015 | 3.04539e-05 | 0.0086044 | 6.29686e-05 | -0.0106656 | 5.75466e-05 | 0.007091337505 | 0.7025747
-2 | 0.747196 | 3.94573e-05 | -0.981658 | 2.08573e-05 | 0.00237577 | 8.03427e-05 | -0.00823883 | 5.64401e-05 | 0.006852534516 | 0.7403435
-3 | 403.485 | 0.0197345 | -0.998386 | 1.82474e-05 | 0.012661 | 3.95229e-05 | -0.0153458 | 3.2439e-05 | 0.325612395 | 403.1594
-4 | 0.708249 | 4.71144e-05 | -0.978519 | 2.28804e-05 | 0.0096998 | 6.81163e-05 | -0.0221096 | 5.77451e-05 | 0.007606948 | 0.7006421
-5 | 0.667028 | 5.19533e-05 | -0.978075 | 3.04901e-05 | 0.00505308 | 8.73777e-05 | -0.0168867 | 6.52074e-05 | 0.00731229445 | 0.6597157
-6 | 0.669323 | 4.37262e-05 | -0.978198 | 3.21414e-05 | 0.00566427 | 7.02798e-05 | -0.0171088 | 6.6278e-05 | 0.007296290023 | 0.6620267
-7 | 0.680975 | 5.21345e-05 | -0.979061 | 3.77251e-05 | 0.00556958 | 9.65713e-05 | -0.00944569 | 6.02916e-05 | 0.007129468 | 0.6738455
-8 | 0.673242 | 4.48703e-05 | -0.978279 | 3.29892e-05 | 0.00555084 | 7.88646e-05 | -0.00922412 | 6.27386e-05 | 0.007311744741 | 0.6659303
-9 | 0.614419 | 3.08139e-05 | -0.976292 | 1.84581e-05 | 0.00681798 | 7.45027e-05 | -0.0155123 | 7.04437e-05 | 0.007283322826 | 0.6071357
-10 | 0.542 | 3.30418e-05 | -0.974771 | 3.25277e-05 | 0.00385568 | 7.60836e-05 | -0.0146162 | 5.33579e-05 | 0.006837059 | 0.535162941
-11 | 0.508943 | 4.58471e-05 | -0.974084 | 3.19487e-05 | 0.00934485 | 8.63849e-05 | -0.0039019 | 6.98767e-05 | 0.006594883394 | 0.5023481
-12 | 0.452016 | 5.03427e-05 | -0.970142 | 3.75966e-05 | -0.00297764 | 0.000111612 | -0.00679606 | 8.93981e-05 | 0.006748146864 | 0.4452679
-13 | 0.437252 | 3.94469e-05 | -0.969038 | 3.07807e-05 | 0.0125473 | 9.28983e-05 | -0.0152548 | 6.51605e-05 | 0.006769098212 | 0.4304829
-14 | 0.375089 | 3.56864e-05 | -0.965517 | 3.14356e-05 | 0.00454124 | 8.89156e-05 | -0.0074952 | 6.38941e-05 | 0.006467097 | 0.3686219
-15 | 0.357482 | 4.07358e-05 | -0.963453 | 3.71044e-05 | 0.0136242 | 8.40243e-05 | -0.0212897 | 5.88592e-05 | 0.006532447327 | 0.3509496
-16 | 0.325489 | 1.71785e-05 | -0.961569 | 2.39378e-05 | 0.0137182 | 5.29866e-05 | -0.00504282 | 2.57005e-05 | 0.006254434 | 0.3192346
-17 | 0.2967 | 2.04544e-05 | -0.954459 | 3.74774e-05 | 0.00213708 | 0.000118551 | 0.00262525 | 6.33581e-05 | 0.00675600735 | 0.289944
-18 | 0.245175 | 1.52839e-05 | -0.947839 | 4.1607e-05 | 0.00683837 | 7.53434e-05 | -0.00218751 | 4.90463e-05 | 0.006394287 | 0.2387807
-19 | 0.246842 | 1.92119e-05 | -0.944616 | 3.63625e-05 | 0.0143041 | 7.87424e-05 | -0.00188438 | 6.53553e-05 | 0.006835548664 | 0.2400065
-20 | 0.22132 | 1.18103e-05 | -0.934983 | 3.60476e-05 | 0.0123313 | 8.37772e-05 | -0.0255969 | 5.86392e-05 | 0.00719478122 | 0.2141252
-21 | 0.205801 | 1.64602e-05 | -0.935323 | 3.64707e-05 | 0.0113947 | 9.03198e-05 | -0.00640316 | 6.66339e-05 | 0.006655296 | 0.1991457
-22 | 0.191211 | 1.33375e-05 | -0.933858 | 2.67661e-05 | 0.0165709 | 9.79206e-05 | -0.0178029 | 6.91638e-05 | 0.006323538981 | 0.1848875
-23 | 0.177191 | 1.56447e-05 | -0.924958 | 3.42498e-05 | 0.0123806 | 6.17827e-05 | -0.00419464 | 4.22411e-05 | 0.006648383511 | 0.1705426
-24 | 0.151173 | 1.35729e-05 | -0.907902 | 4.19304e-05 | 0.00522071 | 0.000106076 | -0.00662951 | 8.98574e-05 | 0.006961365477 | 0.1442116
-25 | 0.147261 | 1.86888e-05 | -0.906882 | 4.8206e-05 | -0.0118704 | 0.000116992 | -0.0129917 | 9.80843e-05 | 0.006856324899 | 0.1404047
-26 | 0.132406 | 7.81533e-06 | -0.897484 | 2.04931e-05 | 0.0160654 | 8.73173e-05 | -0.013467 | 5.81821e-05 | 0.006786866748 | 0.1256191
-27 | 0.129933 | 8.91082e-06 | -0.893643 | 3.81035e-05 | 0.00625919 | 6.18248e-05 | -0.0291739 | 4.78507e-05 | 0.006909642 | 0.1230234
-28 | 0.116322 | 1.01271e-05 | -0.881942 | 3.9461e-05 | -0.00655686 | 9.13057e-05 | -0.00758771 | 6.18843e-05 | 0.006866371338 | 0.1094556
-29 | 0.108351 | 9.8661e-06 | -0.873166 | 5.0165e-05 | 0.0231608 | 0.00010782 | -0.0088175 | 7.97351e-05 | 0.006871295367 | 0.1014797
-30 | 0.10449 | 7.07458e-06 | -0.872883 | 3.64851e-05 | -0.0157076 | 5.16937e-05 | -0.00564556 | 5.71906e-05 | 0.006641227665 | 0.09784877
-31 | 0.0881451 | 7.85009e-06 | -0.850112 | 5.17945e-05 | 0.0137275 | 8.79687e-05 | -0.00749445 | 6.83782e-05 | 0.006605946 | 0.08153915
-32 | 0.0878755 | 8.7466e-06 | -0.846554 | 6.10208e-05 | -0.0139264 | 0.000112652 | -0.0171329 | 7.56748e-05 | 0.006742072 | 0.08113343
-33 | 0.0854747 | 4.67895e-06 | -0.840732 | 3.34119e-05 | 0.0122548 | 7.34017e-05 | -0.0210945 | 5.41918e-05 | 0.006806692 | 0.07866801
-34 | 0.0802343 | 4.80372e-06 | -0.827665 | 3.19554e-05 | -0.0152662 | 7.29823e-05 | -0.00910119 | 4.96416e-05 | 0.006913589 | 0.07332071
-35 | 0.0759051 | 7.84179e-06 | -0.810828 | 5.10239e-05 | 4.64677e-06 | 0.000103401 | -0.0061024 | 7.83856e-05 | 0.00717956 | 0.06872554
-36 | 0.0769309 | 7.21452e-06 | -0.826491 | 6.01312e-05 | 0.0202988 | 7.55005e-05 | -0.00168376 | 7.28697e-05 | 0.006674102 | 0.0702568
-37 | 0.0662334 | 3.30192e-06 | -0.791508 | 3.67893e-05 | 0.00336678 | 4.59338e-05 | -0.0222557 | 3.76422e-05 | 0.006904567 | 0.05932883
-38 | 0.0666232 | 5.66941e-06 | -0.790496 | 5.14713e-05 | -0.0056829 | 8.88703e-05 | -0.0158509 | 6.85076e-05 | 0.006978913 | 0.05964429
-39 | 0.0655849 | 5.04886e-06 | -0.775887 | 3.97829e-05 | 0.0374434 | 8.2898e-05 | 0.0064715 | 6.03746e-05 | 0.007349214 | 0.05823569
-40 | 0.0634837 | 2.9655e-06 | -0.771071 | 3.20268e-05 | 0.0504301 | 7.07817e-05 | 0.0119149 | 5.67241e-05 | 0.00726663 | 0.05621707
-41 | 0.0589228 | 2.70017e-06 | -0.759956 | 3.6393e-05 | 0.00586585 | 5.46136e-05 | 0.0192324 | 3.1651e-05 | 0.007072032 | 0.05185077
-42 | 0.0562983 | 3.07065e-06 | -0.742664 | 3.85777e-05 | -0.00654163 | 7.5548e-05 | -0.0166711 | 6.0331e-05 | 0.00724379 | 0.04905451
-43 | 0.057464 | 2.97437e-06 | -0.747193 | 4.12464e-05 | -0.00712745 | 8.70909e-05 | -0.0244098 | 5.57212e-05 | 0.007263650724 | 0.05020035
-44 | 0.0549085 | 2.1039e-06 | -0.726871 | 3.62885e-05 | -0.0111046 | 7.00555e-05 | -0.0145133 | 3.33544e-05 | 0.007498552 | 0.04740995
-45 | 0.0505517 | 2.57021e-06 | -0.717555 | 3.2777e-05 | -0.00133516 | 9.80836e-05 | -0.0315316 | 6.20062e-05 | 0.007139037 | 0.04341266
-46 | 0.0482548 | 3.26937e-06 | -0.711537 | 4.13296e-05 | 0.00900056 | 8.35016e-05 | 0.00146477 | 4.27262e-05 | 0.006959862 | 0.04129494
-47 | 0.0492128 | 3.66016e-06 | -0.70361 | 7.83679e-05 | 0.00434375 | 8.15742e-05 | -0.0045368 | 4.68672e-05 | 0.007293090896 | 0.04191971
-48 | 0.0448198 | 2.06064e-06 | -0.676185 | 4.16433e-05 | 0.00388753 | 6.94899e-05 | 0.0207306 | 4.52688e-05 | 0.007256662 | 0.03756314
-49 | 0.0481299 | 2.83643e-06 | -0.697969 | 3.98079e-05 | -0.0227805 | 7.70924e-05 | 0.0146364 | 4.31586e-05 | 0.007268361 | 0.04086154
-50 | 0.0439571 | 3.01707e-06 | -0.670641 | 4.73378e-05 | 0.0188953 | 9.04559e-05 | -0.0291698 | 5.02814e-05 | 0.007238833 | 0.03671827
-51 | 0.046718 | 1.60792e-06 | -0.669854 | 3.66947e-05 | 0.00357567 | 7.70139e-05 | 0.00341614 | 3.45381e-05 | 0.007711880414 | 0.03900612
-52 | 0.0444145 | 1.63488e-06 | -0.663309 | 4.14945e-05 | 0.00936554 | 7.60769e-05 | 0.0125205 | 3.23408e-05 | 0.007476981 | 0.03693752
-53 | 0.0424246 | 3.24052e-06 | -0.655318 | 6.39578e-05 | -0.0321577 | 0.000106495 | 0.0113099 | 6.44956e-05 | 0.007311498 | 0.0351131
-54 | 0.0439773 | 3.31031e-06 | -0.65596 | 4.39678e-05 | -0.0177051 | 6.68802e-05 | -0.0143936 | 5.28016e-05 | 0.007564975146 | 0.03641232
-55 | 0.0418126 | 2.88274e-06 | -0.640558 | 5.5869e-05 | -0.0047249 | 7.61697e-05 | 0.0233749 | 4.05905e-05 | 0.007514602 | 0.034298
-56 | 0.0433263 | 2.39318e-06 | -0.637617 | 4.12358e-05 | -0.00857799 | 6.55186e-05 | 0.00782681 | 5.36133e-05 | 0.007850357 | 0.03547594
-57 | 0.0428108 | 3.58256e-06 | -0.664923 | 5.26006e-05 | -0.0125606 | 6.3146e-05 | 0.000239727 | 5.7647e-05 | 0.007172457 | 0.03563834
-58 | 0.0417643 | 2.9355e-06 | -0.633604 | 5.08554e-05 | 0.0106886 | 8.71468e-05 | -0.00799719 | 6.13446e-05 | 0.007651136 | 0.03411316
-59 | 0.0380598 | 2.45065e-06 | -0.60019 | 5.78438e-05 | 0.00605922 | 0.000118663 | -0.0291547 | 4.96622e-05 | 0.007608344319 | 0.03045146
-60 | 0.0406298 | 2.38997e-06 | -0.619078 | 6.68506e-05 | 0.00536443 | 9.20438e-05 | 0.019554 | 5.89166e-05 | 0.007738392 | 0.03289141

## Bistatic-s-100F
SAMPLE: | 100F
Bistatic Scan, s-polarized
Bistatic angle: 6 degrees
Angle | S0 | SigmaS0 | S1 | SigmaS1 | S2 | SigmaS2 | S3 | SigmaS3 | BRDF(s) | BRDF(p)
0 | 0.697612 | 3.41668e-05 | 0.97296 | 0.00015555 | -0.0148483 | 9.20186e-05 | -0.00462028 | 3.98587e-05 | 0.6881803 | 0.00943171424
-1 | 0.687924 | 2.43821e-05 | 0.971426 | 8.90273e-05 | -0.0187593 | 8.52766e-05 | 0.00583682 | 4.23575e-05 | 0.6780956 | 0.009828370188
-2 | 0.734294 | 7.45523e-05 | 0.972855 | 0.000278341 | -0.0258748 | 0.000206003 | -0.00392888 | 9.49805e-05 | 0.7243278 | 0.009966205315
-3 | 400.137 | 0.0266833 | 1.00342 | 0.000241831 | -0.0191117 | 5.23907e-05 | 0.00974405 | 4.15823e-05 | 400.8212 | -0.68423427
-4 | 0.685478 | 3.02665e-05 | 0.969214 | 0.000195886 | -0.0225684 | 8.3089e-05 | 0.00519165 | 3.58654e-05 | 0.6749264 | 0.01055156
-5 | 0.652334 | 1.91541e-05 | 0.96754 | 0.000104192 | -0.0291686 | 6.29081e-05 | 0.00593855 | 2.09437e-05 | 0.6417466 | 0.01058738082
-6 | 0.651767 | 3.1838e-05 | 0.967656 | 0.000146133 | -0.020499 | 9.52324e-05 | 0.0108393 | 3.97799e-05 | 0.6412266 | 0.01054038
-7 | 0.662556 | 5.45428e-05 | 0.970401 | 0.000245685 | -0.0288376 | 0.000172219 | 0.00577884 | 5.41413e-05 | 0.6527505 | 0.009805497522
-8 | 0.640977 | 2.94259e-05 | 0.969086 | 0.00015725 | -0.0277366 | 0.000106301 | 0.0090842 | 4.15455e-05 | 0.6310694 | 0.009907581489
-9 | 0.5992 | 3.79655e-05 | 0.961979 | 0.000159869 | -0.0242617 | 0.000126267 | -0.00100958 | 6.21318e-05 | 0.5878089084 | 0.0113910916
-10 | 0.518255 | 1.73184e-05 | 0.959299 | 0.000137935 | -0.0249814 | 0.000108143 | -0.00214284 | 4.35087e-05 | 0.5077083 | 0.01054675
-11 | 0.505171 | 2.44001e-05 | 0.961329 | 0.000171763 | -0.0250912 | 0.000114763 | 0.00223517 | 5.66641e-05 | 0.4954033 | 0.009767734
-12 | 0.445371 | 1.55646e-05 | 0.958102 | 8.86207e-05 | -0.0312749 | 0.000141044 | 0.00647772 | 6.09597e-05 | 0.4360409 | 0.009330077079
-13 | 0.429863 | 2.234e-05 | 0.959016 | 0.000168609 | -0.0127699 | 0.000110593 | -0.000146524 | 6.18463e-05 | 0.4210542 | 0.008808752596
-14 | 0.363931 | 2.52e-05 | 0.953478 | 0.000167872 | -0.0153156 | 9.63357e-05 | -0.00170565 | 4.32273e-05 | 0.3554656 | 0.008465398991
-15 | 0.338496 | 1.63756e-05 | 0.947591 | 0.000102181 | -0.0173547 | 9.08489e-05 | 0.0162941 | 5.94909e-05 | 0.3296259 | 0.008870118432
-16 | 0.321052 | 4.86819e-05 | 0.950465 | 0.000421121 | -0.0117013 | 0.000174865 | -0.0175683 | 8.23042e-05 | 0.3131003 | 0.00795165541
-17 | 0.287247 | 1.28135e-05 | 0.943767 | 0.00012256 | -0.0281612 | 9.48789e-05 | -0.0114319 | 4.72184e-05 | 0.2791706 | 0.00807638
-18 | 0.243992 | 2.68887e-05 | 0.934869 | 0.00029885 | -0.0270254 | 0.00016848 | 0.00545929 | 0.000106203 | 0.2360463 | 0.007945721476
-19 | 0.248028 | 1.77757e-05 | 0.933682 | 0.000182464 | -0.0178838 | 9.75117e-05 | 0.00726301 | 5.22766e-05 | 0.2398036 | 0.008224360452
-20 | 0.216443 | 1.13477e-05 | 0.92279 | 0.000146776 | -0.0233994 | 0.000108317 | 0.00900408 | 4.55595e-05 | 0.2080872 | 0.008355782015
-21 | 0.206871 | 1.85716e-05 | 0.925682 | 0.000182548 | -0.0236436 | 9.2421e-05 | -0.0114466 | 6.276e-05 | 0.1991839 | 0.007687119489
-22 | 0.191904 | 1.36948e-05 | 0.922641 | 0.000206873 | -0.0280786 | 0.000199473 | 0.0214288 | 8.16439e-05 | 0.1844812 | 0.007422750768
-23 | 0.169606 | 5.79579e-06 | 0.908201 | 8.10875e-05 | -0.0274397 | 5.95399e-05 | 0.00526247 | 4.09836e-05 | 0.1618212 | 0.007784830597
-24 | 0.154844 | 1.51442e-05 | 0.906678 | 0.000238014 | -0.0431057 | 0.000174403 | 0.0108949 | 5.81198e-05 | 0.1476188 | 0.007225175884
-25 | 0.143146 | 8.59183e-06 | 0.888687 | 0.000145634 | -0.0396975 | 0.000149234 | 0.0017338 | 6.58118e-05 | 0.135179 | 0.007967005349
-26 | 0.135477 | 1.16173e-05 | 0.895765 | 0.000204977 | -0.0130397 | 0.00019168 | 0.0132972 | 8.58806e-05 | 0.1284163 | 0.007060723
-27 | 0.129958 | 5.82892e-06 | 0.885628 | 9.37368e-05 | -0.0312829 | 0.000109093 | -0.00243666 | 3.54278e-05 | 0.1225262 | 0.007431778188
-28 | 0.111579 | 7.84492e-06 | 0.87587 | 0.000268914 | -0.0516811 | 0.000181959 | 0.00183141 | 6.46117e-05 | 0.1046538 | 0.006925150635
-29 | 0.10428 | 3.48348e-06 | 0.863534 | 9.80388e-05 | -0.00727688 | 0.000106423 | 0.00545099 | 5.62322e-05 | 0.09716466276 | 0.00711533724
-30 | 0.102221 | 6.84148e-06 | 0.855156 | 0.000164443 | -0.0414303 | 8.09818e-05 | 0.00965646 | 5.99321e-05 | 0.09481795 | 0.007403049262
-31 | 0.0872518 | 6.44758e-06 | 0.847291 | 0.000183433 | 0.00430329 | 0.000175452 | 0.00465357 | 7.7916e-05 | 0.08058973 | 0.006662068
-32 | 0.0833734 | 3.66339e-06 | 0.833391 | 0.000122581 | -0.0372255 | 8.91794e-05 | 0.010169 | 5.37887e-05 | 0.07642802 | 0.006945379
-33 | 0.0841261 | 3.07777e-06 | 0.837366 | 8.7943e-05 | -0.030213 | 0.00013696 | 0.0121275 | 3.71687e-05 | 0.07728522 | 0.006840882
-34 | 0.0810666 | 4.74612e-06 | 0.817039 | 0.000186578 | -0.035496 | 0.000135756 | -0.00792232 | 6.41491e-05 | 0.07365059 | 0.007416013
-35 | 0.0744607 | 5.50906e-06 | 0.820161 | 0.000231855 | -0.0406004 | 0.000127413 | -0.00719893 | 5.19091e-05 | 0.06776523 | 0.006695469
-36 | 0.074222 | 4.56386e-06 | 0.806755 | 0.000179764 | -0.0319299 | 0.000132048 | 0.00884828 | 5.28798e-05 | 0.06705048 | 0.007171515195
-37 | 0.0637621 | 3.56092e-06 | 0.786926 | 0.000138939 | -0.0245128 | 9.5239e-05 | 0.0209995 | 5.19644e-05 | 0.05696908 | 0.006793023
-38 | 0.0660644 | 2.80706e-06 | 0.776774 | 0.000105954 | -0.0165731 | 0.000184742 | -0.0101485 | 8.09791e-05 | 0.05869075 | 0.007373646
-39 | 0.0645777 | 4.11108e-06 | 0.779563 | 0.000120699 | 0.0302292 | 0.000124296 | -0.0219978 | 4.8566e-05 | 0.05746004 | 0.007117657
-40 | 0.0611233 | 3.42258e-06 | 0.766431 | 0.000160745 | -0.00286857 | 0.000132932 | -0.021361 | 7.64292e-05 | 0.05398505 | 0.007138254
-41 | 0.056689 | 4.96456e-06 | 0.760516 | 0.000170597 | -0.0050802 | 0.000145113 | 0.011656 | 6.32864e-05 | 0.04990095 | 0.006788054238
-42 | 0.0565194 | 3.27831e-06 | 0.737061 | 0.000151303 | -0.00878643 | 8.14964e-05 | 0.0116419 | 4.87955e-05 | 0.04908882 | 0.007430577
-43 | 0.0543528 | 1.69575e-06 | 0.737826 | 0.000107781 | -0.0282165 | 9.92101e-05 | -0.00163275 | 3.67282e-05 | 0.04722785 | 0.007124945
-44 | 0.0522296 | 2.19494e-06 | 0.734201 | 0.000106938 | -0.0261792 | 9.34946e-05 | 0.00171669 | 4.89062e-05 | 0.04528831 | 0.006941288
-45 | 0.0516823 | 4.31262e-06 | 0.718701 | 0.000224032 | -0.00581612 | 0.000105179 | 0.0023861 | 6.5582e-05 | 0.04441321 | 0.00726909
-46 | 0.0483119 | 3.24756e-06 | 0.704781 | 0.000120999 | -0.0608345 | 0.000114048 | 0.0150488 | 4.70039e-05 | 0.0411806 | 0.007131295
-47 | 0.0466944 | 4.7701e-06 | 0.684608 | 0.000267971 | -0.00963375 | 0.000130624 | 0.0112266 | 7.75634e-05 | 0.03933088 | 0.00736352
-48 | 0.0444917 | 5.47393e-06 | 0.688013 | 0.000277787 | -0.0266749 | 0.000125362 | -0.0102081 | 7.11714e-05 | 0.03755128 | 0.006940416
-49 | 0.0466549 | 3.04225e-06 | 0.681125 | 0.000139426 | -0.0274897 | 0.000116157 | -0.0230212 | 5.69886e-05 | 0.03921636 | 0.007438541
-50 | 0.0445044 | 2.15981e-06 | 0.656402 | 0.0001147 | -0.013533 | 0.000109925 | 0.00633985 | 4.42313e-05 | 0.03685859 | 0.007645811
-51 | 0.0417782 | 5.00955e-06 | 0.662523 | 0.000259784 | -0.0131525 | 0.000171261 | 0.0335729 | 8.02201e-05 | 0.03472861 | 0.007049591
-52 | 0.0422534 | 1.69667e-06 | 0.639948 | 8.87775e-05 | -0.0203246 | 0.000137428 | -0.0115963 | 4.61913e-05 | 0.03464669 | 0.007606711
-53 | 0.0407937 | 2.52054e-06 | 0.632685 | 0.000109037 | -0.0200784 | 0.000115668 | -0.016929 | 6.06258e-05 | 0.03330163 | 0.007492069
-54 | 0.0414252 | 2.84167e-06 | 0.646761 | 0.000154253 | -0.0152051 | 9.58553e-05 | 0.00872617 | 5.57843e-05 | 0.0341087 | 0.007316498
-55 | 0.0376967 | 1.32851e-06 | 0.623328 | 7.99245e-05 | -0.0299523 | 7.77836e-05 | 0.00310277 | 2.68904e-05 | 0.03059705 | 0.007099646
-56 | 0.0389925 | 1.81462e-06 | 0.603483 | 0.000206146 | -0.00756846 | 0.000224953 | -0.00743529 | 5.71686e-05 | 0.03126191 | 0.007730595
-57 | 0.0376921 | 4.15324e-06 | 0.618186 | 0.000267573 | -0.0481764 | 0.000193738 | -0.000358803 | 7.491e-05 | 0.03049641 | 0.007195686
-58 | 0.0363583 | 2.90935e-06 | 0.579602 | 0.000163812 | -0.0242556 | 0.000181311 | -0.00523215 | 8.88038e-05 | 0.02871582 | 0.007642478
-59 | 0.0364362 | 1.2101e-06 | 0.55445 | 7.2335e-05 | -0.0230295 | 0.000115984 | 0.0168093 | 4.22395e-05 | 0.02831913 | 0.008117074455
-60 | 0.0362228 | 3.82835e-06 | 0.579248 | 0.000282324 | -0.00456006 | 0.000170626 | -0.0213677 | 8.81084e-05 | 0.02860239 | 0.007620408