## BSR200002220920
Header:
File_name | BSR200002220920.cal
Date | 2000-02-22
Time | 09:20:37AM
Sample_type | grey metallic
Sample_identification | 100F
Sample_owner | NIST
Sample_orientation | 0deg
Sample_comments | P-P Polarization
Laboratory | NIST_Optical_Technology_Div
Instrument | STARR
Operator | Nadal
Measurement_geometry | Bidirectional
Measurement_loop | Wavelength
Measurement_type | Absolute
Measurement_comments | Polarization Studies/shadowing scan
Light_source | QTH
Bandwidth | 5 | [nm]
Beam_diameter | 14 | [mm]
Filter_changes | 1:400:2:700:3:1000:4:1625:5
Grating_changes | 1:400:2:670:3:2000:4
Clear_x_position | -94.741 | [mm]
Clear_y_position | 0 | [mm]
Optical_detector | Si
Optical_manufacturer | Hamamatsu
Optical_model | 1337
Optical_serial_number | NA
Electrical_detector | Picoammeter
Electrical_manufacturer | Keithley
Electrical_model | 486
Electrical_serial_number | 1
Aperture_diameter | 31.85 | [mm]
Aperture_distance | 670.7 | [mm]
Number_of_wavelengths | 5
Start_wavelength | 500 | [nm]
Stop_wavelength | 700 | [nm]
Number_of_polarizations | 1
Start_polarization | 0 | [deg]
Stop_polarization | 0 | [deg]
Number_of_incident_angles | 1
Start_incident_angle | 60 | [deg]
Stop_incident_angle | 60 | [deg]
Number_of_view_angles | 165
Start_view_angle | -82 | [deg]
Stop_view_angle | 82 | [deg]
Number_of_readings | 5
Analysis_date | 2000-02-22
Analysis_time | 04:09:28PM
Viewing_angle_uncertainty | 0.08 | [deg]
Aperture_area_uncertainty | 0.1 | [%]
Aperture_distance_uncertainty | 0.1 | [mm]
Solid_angle_calculation_uncertainty | 0.05 | [%]
Number_of_columns | 8
Number_of_rows | 825
Labels:
Wavelength | Incident_angle | View_angle | 0_BRDF | Average_BRDF | Random_uncertainty | Systematic_uncertainty | Projected_solid_angle
[nm] | [deg] | [deg] | [sr^-1] | [sr^-1] | [%] | [%] | [sr]
Data:
500 | 60 | -82 | 0.519 | 0.519 | 0.031 | 1 | 0.000246442
500 | 60 | -81 | 0.5506 | 0.5506 | 0.02 | 0.889 | 0.000277006
500 | 60 | -80 | 0.5789 | 0.5789 | 0.019 | 0.8 | 0.000307486
500 | 60 | -79 | 0.6057 | 0.6057 | 0.02 | 0.728 | 0.000337872
500 | 60 | -78 | 0.6279 | 0.6279 | 0.02 | 0.667 | 0.000368154
500 | 60 | -77 | 0.6485 | 0.6485 | 0.771 | 0.616 | 0.000398324
500 | 60 | -76 | 0.6644 | 0.6644 | 0.019 | 0.572 | 0.000428372
500 | 60 | -75 | 0.6804 | 0.6804 | 0.019 | 0.534 | 0.00045829
500 | 60 | -74 | 0.6969 | 0.6969 | 0.026 | 0.5 | 0.000488066
500 | 60 | -73 | 0.711 | 0.711 | 0.52 | 0.471 | 0.000517694
500 | 60 | -72 | 0.7231 | 0.7231 | 0.019 | 0.445 | 0.000547163
500 | 60 | -71 | 0.7338 | 0.7338 | 0.02 | 0.422 | 0.000576465
500 | 60 | -70 | 0.7432 | 0.7432 | 0.019 | 0.401 | 0.000605591
500 | 60 | -69 | 0.751 | 0.751 | 0.046 | 0.382 | 0.000634532
500 | 60 | -68 | 0.7572 | 0.7572 | 0.322 | 0.364 | 0.000663279
500 | 60 | -67 | 0.7638 | 0.7638 | 0.401 | 0.349 | 0.000691823
500 | 60 | -66 | 0.7682 | 0.7682 | 0.192 | 0.334 | 0.000720155
500 | 60 | -65 | 0.7697 | 0.7697 | 0.359 | 0.321 | 0.000748267
500 | 60 | -64 | 0.7719 | 0.7719 | 0.019 | 0.309 | 0.000776151
500 | 60 | -63 | 0.7737 | 0.7737 | 0.019 | 0.297 | 0.000803797
500 | 60 | -62 | 1.3011 | 1.3011 | 0.029 | 0.287 | 0.000831198
500 | 60 | -61 | 2.4609 | 2.4609 | 0.023 | 0.277 | 0.000858345
500 | 60 | -60 | 2.4129 | 2.4129 | 0.02 | 0.268 | 0.00088523
500 | 60 | -59 | 0.9399 | 0.9399 | 0.24 | 0.26 | 0.000911844
500 | 60 | -58 | 0.7578 | 0.7578 | 0.019 | 0.252 | 0.00093818
500 | 60 | -57 | 0.7506 | 0.7506 | 0.019 | 0.244 | 0.000964229
500 | 60 | -56 | 0.7428 | 0.7428 | 0.298 | 0.237 | 0.000989984
500 | 60 | -55 | 0.7337 | 0.7337 | 0.019 | 0.231 | 0.001015436
500 | 60 | -54 | 0.723 | 0.723 | 0.019 | 0.224 | 0.001040578
500 | 60 | -53 | 0.7104 | 0.7104 | 0.019 | 0.218 | 0.001065403
500 | 60 | -52 | 0.6968 | 0.6968 | 0.257 | 0.213 | 0.001089902
500 | 60 | -51 | 0.6819 | 0.6819 | 0.019 | 0.208 | 0.001114069
500 | 60 | -50 | 0.6665 | 0.6665 | 0.177 | 0.203 | 0.001137895
500 | 60 | -49 | 0.65 | 0.65 | 0.019 | 0.198 | 0.001161374
500 | 60 | -48 | 0.6333 | 0.6333 | 0.209 | 0.193 | 0.001184499
500 | 60 | -47 | 0.6159 | 0.6159 | 0.019 | 0.189 | 0.001207263
500 | 60 | -46 | 0.5973 | 0.5973 | 0.029 | 0.185 | 0.001229658
500 | 60 | -45 | 0.5783 | 0.5783 | 0.019 | 0.181 | 0.001251677
500 | 60 | -44 | 0.5595 | 0.5595 | 0.021 | 0.178 | 0.001273315
500 | 60 | -43 | 0.5394 | 0.5394 | 0.019 | 0.174 | 0.001294565
500 | 60 | -42 | 0.5191 | 0.5191 | 0.3 | 0.171 | 0.00131542
500 | 60 | -41 | 0.4998 | 0.4998 | 0.019 | 0.168 | 0.001335874
500 | 60 | -40 | 0.4807 | 0.4807 | 0.312 | 0.165 | 0.00135592
500 | 60 | -39 | 0.4614 | 0.4614 | 0.252 | 0.162 | 0.001375553
500 | 60 | -38 | 0.4412 | 0.4412 | 0.024 | 0.159 | 0.001394767
500 | 60 | -37 | 0.4222 | 0.4222 | 0.019 | 0.156 | 0.001413555
500 | 60 | -36 | 0.4046 | 0.4046 | 0.249 | 0.154 | 0.001431912
500 | 60 | -35 | 0.3868 | 0.3868 | 0.042 | 0.151 | 0.001449834
500 | 60 | -34 | 0.3685 | 0.3685 | 0.019 | 0.149 | 0.001467313
500 | 60 | -33 | 0.3518 | 0.3518 | 0.134 | 0.147 | 0.001484345
500 | 60 | -32 | 0.3355 | 0.3355 | 0.393 | 0.145 | 0.001500925
500 | 60 | -31 | 0.3188 | 0.3188 | 0.019 | 0.143 | 0.001517048
500 | 60 | -30 | 0.3032 | 0.3032 | 0.019 | 0.141 | 0.001532708
500 | 60 | -29 | 0.2889 | 0.2889 | 0.019 | 0.139 | 0.001547902
500 | 60 | -28 | 0.2746 | 0.2746 | 0.019 | 0.137 | 0.001562624
500 | 60 | -27 | 0.2608 | 0.2608 | 0.553 | 0.136 | 0.00157687
500 | 60 | -26 | 0.2478 | 0.2478 | 0.019 | 0.134 | 0.001590636
500 | 60 | -25 | 0.2357 | 0.2357 | 0.019 | 0.133 | 0.001603918
500 | 60 | -24 | 0.2239 | 0.2239 | 0.019 | 0.131 | 0.001616711
500 | 60 | -23 | 0.2124 | 0.2124 | 0.019 | 0.13 | 0.001629012
500 | 60 | -22 | 0.2016 | 0.2016 | 0.019 | 0.129 | 0.001640817
500 | 60 | -21 | 0.1915 | 0.1915 | 0.635 | 0.128 | 0.001652123
500 | 60 | -20 | 0.182 | 0.182 | 0.019 | 0.126 | 0.001662926
500 | 60 | -19 | 0.1731 | 0.1731 | 0.019 | 0.125 | 0.001673222
500 | 60 | -18 | 0.1643 | 0.1643 | 0.019 | 0.124 | 0.001683009
500 | 60 | -17 | 0.1561 | 0.1561 | 0.022 | 0.123 | 0.001692285
500 | 60 | -16 | 0.148 | 0.148 | 0.857 | 0.122 | 0.001701045
500 | 60 | -15 | 0.1409 | 0.1409 | 0.34 | 0.122 | 0.001709287
500 | 60 | -14 | 0.1342 | 0.1342 | 0.027 | 0.121 | 0.00171701
500 | 60 | -13 | 0.1274 | 0.1274 | 0.02 | 0.12 | 0.00172421
500 | 60 | -12 | 0.1212 | 0.1212 | 0.024 | 0.119 | 0.001730885
500 | 60 | -11 | 0.1155 | 0.1155 | 0.029 | 0.119 | 0.001737034
500 | 60 | -10 | 0.1098 | 0.1098 | 0.025 | 0.118 | 0.001742654
500 | 60 | -9 | 0.1046 | 0.1046 | 0.02 | 0.118 | 0.001747744
500 | 60 | -8 | 0.0997 | 0.0997 | 0.019 | 0.117 | 0.001752302
500 | 60 | -7 | 0.0952 | 0.0952 | 2.695 | 0.117 | 0.001756328
500 | 60 | -6 | 0.0908 | 0.0908 | 1.156 | 0.117 | 0.001759819
500 | 60 | -5 | 0.0868 | 0.0868 | 0.76 | 0.116 | 0.001762775
500 | 60 | -4 | 0.083 | 0.083 | 1.234 | 0.116 | 0.001765194
500 | 60 | -3 | 0.0795 | 0.0795 | 0.948 | 0.116 | 0.001767077
500 | 60 | -2 | 0.0759 | 0.0759 | 0.019 | 0.116 | 0.001768422
500 | 60 | -1 | 0.0727 | 0.0727 | 0.031 | 0.116 | 0.001769229
500 | 60 | 0 | 0.0698 | 0.0698 | 1.088 | 0.116 | 0.001769499
500 | 60 | 1 | 0.0669 | 0.0669 | 0.031 | 0.116 | 0.001769229
500 | 60 | 2 | 0.0643 | 0.0643 | 0.019 | 0.116 | 0.001768422
500 | 60 | 3 | 0.0617 | 0.0617 | 0.021 | 0.116 | 0.001767077
500 | 60 | 4 | 0.0592 | 0.0592 | 1.521 | 0.116 | 0.001765194
500 | 60 | 5 | 0.057 | 0.057 | 0.036 | 0.116 | 0.001762775
500 | 60 | 6 | 0.0551 | 0.0551 | 1.502 | 0.117 | 0.001759819
500 | 60 | 7 | 0.053 | 0.053 | 2.051 | 0.117 | 0.001756328
500 | 60 | 8 | 0.051 | 0.051 | 0.07 | 0.117 | 0.001752302
500 | 60 | 9 | 0.0493 | 0.0493 | 2.335 | 0.118 | 0.001747744
500 | 60 | 10 | 0.0477 | 0.0477 | 0.405 | 0.118 | 0.001742654
500 | 60 | 11 | 0.0461 | 0.0461 | 3.627 | 0.119 | 0.001737034
500 | 60 | 12 | 0.0448 | 0.0448 | 4.956 | 0.119 | 0.001730885
500 | 60 | 13 | 0.0433 | 0.0433 | 2.536 | 0.12 | 0.00172421
500 | 60 | 14 | 0.0422 | 0.0422 | 0.048 | 0.121 | 0.00171701
500 | 60 | 15 | 0.0409 | 0.0409 | 0.021 | 0.122 | 0.001709287
500 | 60 | 16 | 0.0396 | 0.0396 | 0.031 | 0.122 | 0.001701045
500 | 60 | 17 | 0.0388 | 0.0388 | 1.793 | 0.123 | 0.001692285
500 | 60 | 18 | 0.0376 | 0.0376 | 2.696 | 0.124 | 0.001683009
500 | 60 | 19 | 0.0367 | 0.0367 | 0.023 | 0.125 | 0.001673222
500 | 60 | 20 | 0.0358 | 0.0358 | 0.022 | 0.126 | 0.001662926
500 | 60 | 21 | 0.0351 | 0.0351 | 0.023 | 0.128 | 0.001652123
500 | 60 | 22 | 0.0342 | 0.0342 | 0.029 | 0.129 | 0.001640817
500 | 60 | 23 | 0.0336 | 0.0336 | 0.022 | 0.13 | 0.001629012
500 | 60 | 24 | 0.0327 | 0.0327 | 0.021 | 0.131 | 0.001616711
500 | 60 | 25 | 0.0324 | 0.0324 | 0.052 | 0.133 | 0.001603918
500 | 60 | 26 | 0.0314 | 0.0314 | 5.108 | 0.134 | 0.001590636
500 | 60 | 27 | 0.0312 | 0.0312 | 3.147 | 0.136 | 0.00157687
500 | 60 | 28 | 0.0305 | 0.0305 | 0.132 | 0.137 | 0.001562624
500 | 60 | 29 | 0.0299 | 0.0299 | 0.03 | 0.139 | 0.001547902
500 | 60 | 30 | 0.0293 | 0.0293 | 1.575 | 0.141 | 0.001532708
500 | 60 | 31 | 0.029 | 0.029 | 0.051 | 0.143 | 0.001517048
500 | 60 | 32 | 0.0286 | 0.0286 | 0.028 | 0.145 | 0.001500925
500 | 60 | 33 | 0.0285 | 0.0285 | 0.115 | 0.147 | 0.001484345
500 | 60 | 34 | 0.028 | 0.028 | 0.048 | 0.149 | 0.001467313
500 | 60 | 35 | 0.0278 | 0.0278 | 0.033 | 0.151 | 0.001449834
500 | 60 | 36 | 0.0274 | 0.0274 | 0.026 | 0.154 | 0.001431912
500 | 60 | 37 | 0.0272 | 0.0272 | 0.039 | 0.156 | 0.001413555
500 | 60 | 38 | 0.027 | 0.027 | 0.083 | 0.159 | 0.001394767
500 | 60 | 39 | 0.0269 | 0.0269 | 0.024 | 0.162 | 0.001375553
500 | 60 | 40 | 0.0265 | 0.0265 | 0.034 | 0.165 | 0.00135592
500 | 60 | 41 | 0.0266 | 0.0266 | 6.955 | 0.168 | 0.001335874
500 | 60 | 42 | 0.0263 | 0.0263 | 0.03 | 0.171 | 0.00131542
500 | 60 | 43 | 0.0262 | 0.0262 | 10.088 | 0.174 | 0.001294565
500 | 60 | 44 | 0.0261 | 0.0261 | 6.627 | 0.178 | 0.001273315
500 | 60 | 45 | 0.0261 | 0.0261 | 0.139 | 0.181 | 0.001251677
500 | 60 | 46 | 0.026 | 0.026 | 0.027 | 0.185 | 0.001229658
500 | 60 | 47 | 0.0259 | 0.0259 | 0.101 | 0.189 | 0.001207263
500 | 60 | 48 | 0.0259 | 0.0259 | 0.024 | 0.193 | 0.001184499
500 | 60 | 49 | 0.0257 | 0.0257 | 0.04 | 0.198 | 0.001161374
500 | 60 | 50 | 0.0259 | 0.0259 | 9.256 | 0.203 | 0.001137895
500 | 60 | 51 | 0.0258 | 0.0258 | 3.146 | 0.208 | 0.001114069
500 | 60 | 52 | 0.0261 | 0.0261 | 0.197 | 0.213 | 0.001089902
500 | 60 | 53 | 0.0262 | 0.0262 | 7.867 | 0.218 | 0.001065403
500 | 60 | 54 | 0.0262 | 0.0262 | 0.049 | 0.224 | 0.001040578
500 | 60 | 55 | 0.0262 | 0.0262 | 8.135 | 0.231 | 0.001015436
500 | 60 | 56 | 0.0249 | 0.0249 | 0.049 | 0.237 | 0.000989984
500 | 60 | 57 | 0.0032 | 0.0032 | 0.555 | 0.244 | 0.000964229
500 | 60 | 58 | 0 | 0 | 20.787 | 0.252 | 0.00093818
500 | 60 | 59 | 0 | 0 | 282.843 | 0.26 | 0.000911844
500 | 60 | 60 | 0 | 0 | 21.213 | 0.268 | 0.00088523
500 | 60 | 61 | 0 | 0 | 36.364 | 0.277 | 0.000858345
500 | 60 | 62 | 0.0001 | 0.0001 | 8.6 | 0.287 | 0.000831198
500 | 60 | 63 | 0.002 | 0.002 | 0.48 | 0.297 | 0.000803797
500 | 60 | 64 | 0.0239 | 0.0239 | 0.051 | 0.309 | 0.000776151
500 | 60 | 65 | 0.0251 | 0.0251 | 13.365 | 0.321 | 0.000748267
500 | 60 | 66 | 0.0245 | 0.0245 | 0.182 | 0.334 | 0.000720155
500 | 60 | 67 | 0.0236 | 0.0236 | 0.192 | 0.349 | 0.000691823
500 | 60 | 68 | 0.0234 | 0.0234 | 0.035 | 0.364 | 0.000663279
500 | 60 | 69 | 0.0232 | 0.0232 | 5.342 | 0.382 | 0.000634532
500 | 60 | 70 | 0.0227 | 0.0227 | 0.127 | 0.401 | 0.000605591
500 | 60 | 71 | 0.0223 | 0.0223 | 0.033 | 0.422 | 0.000576465
500 | 60 | 72 | 0.0216 | 0.0216 | 0.049 | 0.445 | 0.000547163
500 | 60 | 73 | 0.0211 | 0.0211 | 0.069 | 0.471 | 0.000517694
500 | 60 | 74 | 0.0205 | 0.0205 | 22.077 | 0.5 | 0.000488066
500 | 60 | 75 | 0.0206 | 0.0206 | 0.947 | 0.534 | 0.00045829
500 | 60 | 76 | 0.0198 | 0.0198 | 22.217 | 0.572 | 0.000428372
500 | 60 | 77 | 0.0194 | 0.0194 | 0.203 | 0.616 | 0.000398324
500 | 60 | 78 | 0.0182 | 0.0182 | 0.11 | 0.667 | 0.000368154
500 | 60 | 79 | 0.018 | 0.018 | 21.491 | 0.728 | 0.000337872
500 | 60 | 80 | 0.0173 | 0.0173 | 0.589 | 0.8 | 0.000307486
500 | 60 | 81 | 0.0153 | 0.0153 | 0.213 | 0.889 | 0.000277006
500 | 60 | 82 | 0.0147 | 0.0147 | 0.209 | 1 | 0.000246442
532 | 60 | -82 | 0.5164 | 0.5164 | 0.031 | 1 | 0.000246442
532 | 60 | -81 | 0.547 | 0.547 | 0.043 | 0.889 | 0.000277006
532 | 60 | -80 | 0.576 | 0.576 | 0.03 | 0.8 | 0.000307486
532 | 60 | -79 | 0.6022 | 0.6022 | 0.031 | 0.728 | 0.000337872
532 | 60 | -78 | 0.6246 | 0.6246 | 0.03 | 0.667 | 0.000368154
532 | 60 | -77 | 0.6445 | 0.6445 | 0.03 | 0.616 | 0.000398324
532 | 60 | -76 | 0.6625 | 0.6625 | 0.033 | 0.572 | 0.000428372
532 | 60 | -75 | 0.6779 | 0.6779 | 0.03 | 0.534 | 0.00045829
532 | 60 | -74 | 0.6928 | 0.6928 | 0.03 | 0.5 | 0.000488066
532 | 60 | -73 | 0.7059 | 0.7059 | 0.03 | 0.471 | 0.000517694
532 | 60 | -72 | 0.7187 | 0.7187 | 0.03 | 0.445 | 0.000547163
532 | 60 | -71 | 0.7316 | 0.7316 | 0.376 | 0.422 | 0.000576465
532 | 60 | -70 | 0.7399 | 0.7399 | 0.048 | 0.401 | 0.000605591
532 | 60 | -69 | 0.748 | 0.748 | 0.03 | 0.382 | 0.000634532
532 | 60 | -68 | 0.7558 | 0.7558 | 0.216 | 0.364 | 0.000663279
532 | 60 | -67 | 0.7619 | 0.7619 | 0.03 | 0.349 | 0.000691823
532 | 60 | -66 | 0.765 | 0.765 | 0.03 | 0.334 | 0.000720155
532 | 60 | -65 | 0.768 | 0.768 | 0.078 | 0.321 | 0.000748267
532 | 60 | -64 | 0.7704 | 0.7704 | 0.03 | 0.309 | 0.000776151
532 | 60 | -63 | 0.7729 | 0.7729 | 0.231 | 0.297 | 0.000803797
532 | 60 | -62 | 1.3072 | 1.3072 | 0.256 | 0.287 | 0.000831198
532 | 60 | -61 | 2.5015 | 2.5015 | 0.032 | 0.277 | 0.000858345
532 | 60 | -60 | 2.4528 | 2.4528 | 0.085 | 0.268 | 0.00088523
532 | 60 | -59 | 0.9419 | 0.9419 | 0.135 | 0.26 | 0.000911844
532 | 60 | -58 | 0.7556 | 0.7556 | 0.031 | 0.252 | 0.00093818
532 | 60 | -57 | 0.7488 | 0.7488 | 0.03 | 0.244 | 0.000964229
532 | 60 | -56 | 0.7416 | 0.7416 | 0.03 | 0.237 | 0.000989984
532 | 60 | -55 | 0.7321 | 0.7321 | 0.03 | 0.231 | 0.001015436
532 | 60 | -54 | 0.7208 | 0.7208 | 0.03 | 0.224 | 0.001040578
532 | 60 | -53 | 0.7085 | 0.7085 | 0.177 | 0.218 | 0.001065403
532 | 60 | -52 | 0.6949 | 0.6949 | 0.208 | 0.213 | 0.001089902
532 | 60 | -51 | 0.6805 | 0.6805 | 0.03 | 0.208 | 0.001114069
532 | 60 | -50 | 0.665 | 0.665 | 0.192 | 0.203 | 0.001137895
532 | 60 | -49 | 0.6488 | 0.6488 | 0.205 | 0.198 | 0.001161374
532 | 60 | -48 | 0.6308 | 0.6308 | 0.03 | 0.193 | 0.001184499
532 | 60 | -47 | 0.6117 | 0.6117 | 0.03 | 0.189 | 0.001207263
532 | 60 | -46 | 0.594 | 0.594 | 0.192 | 0.185 | 0.001229658
532 | 60 | -45 | 0.5755 | 0.5755 | 0.166 | 0.181 | 0.001251677
532 | 60 | -44 | 0.556 | 0.556 | 0.336 | 0.178 | 0.001273315
532 | 60 | -43 | 0.5361 | 0.5361 | 0.043 | 0.174 | 0.001294565
532 | 60 | -42 | 0.5162 | 0.5162 | 0.132 | 0.171 | 0.00131542
532 | 60 | -41 | 0.4965 | 0.4965 | 0.14 | 0.168 | 0.001335874
532 | 60 | -40 | 0.4769 | 0.4769 | 0.031 | 0.165 | 0.00135592
532 | 60 | -39 | 0.4577 | 0.4577 | 0.038 | 0.162 | 0.001375553
532 | 60 | -38 | 0.4385 | 0.4385 | 0.03 | 0.159 | 0.001394767
532 | 60 | -37 | 0.4197 | 0.4197 | 0.173 | 0.156 | 0.001413555
532 | 60 | -36 | 0.401 | 0.401 | 0.03 | 0.154 | 0.001431912
532 | 60 | -35 | 0.3826 | 0.3826 | 0.03 | 0.151 | 0.001449834
532 | 60 | -34 | 0.3655 | 0.3655 | 0.03 | 0.149 | 0.001467313
532 | 60 | -33 | 0.3486 | 0.3486 | 0.03 | 0.147 | 0.001484345
532 | 60 | -32 | 0.3321 | 0.3321 | 0.281 | 0.145 | 0.001500925
532 | 60 | -31 | 0.3159 | 0.3159 | 0.309 | 0.143 | 0.001517048
532 | 60 | -30 | 0.3005 | 0.3005 | 0.265 | 0.141 | 0.001532708
532 | 60 | -29 | 0.2856 | 0.2856 | 0.03 | 0.139 | 0.001547902
532 | 60 | -28 | 0.2717 | 0.2717 | 0.247 | 0.137 | 0.001562624
532 | 60 | -27 | 0.2582 | 0.2582 | 0.03 | 0.136 | 0.00157687
532 | 60 | -26 | 0.2453 | 0.2453 | 0.031 | 0.134 | 0.001590636
532 | 60 | -25 | 0.2328 | 0.2328 | 0.03 | 0.133 | 0.001603918
532 | 60 | -24 | 0.2214 | 0.2214 | 0.03 | 0.131 | 0.001616711
532 | 60 | -23 | 0.2101 | 0.2101 | 0.03 | 0.13 | 0.001629012
532 | 60 | -22 | 0.1993 | 0.1993 | 0.032 | 0.129 | 0.001640817
532 | 60 | -21 | 0.1893 | 0.1893 | 0.1 | 0.128 | 0.001652123
532 | 60 | -20 | 0.1799 | 0.1799 | 0.03 | 0.126 | 0.001662926
532 | 60 | -19 | 0.1711 | 0.1711 | 0.034 | 0.125 | 0.001673222
532 | 60 | -18 | 0.1623 | 0.1623 | 0.383 | 0.124 | 0.001683009
532 | 60 | -17 | 0.1539 | 0.1539 | 0.03 | 0.123 | 0.001692285
532 | 60 | -16 | 0.1461 | 0.1461 | 0.967 | 0.122 | 0.001701045
532 | 60 | -15 | 0.1389 | 0.1389 | 0.032 | 0.122 | 0.001709287
532 | 60 | -14 | 0.1321 | 0.1321 | 0.03 | 0.121 | 0.00171701
532 | 60 | -13 | 0.1256 | 0.1256 | 0.03 | 0.12 | 0.00172421
532 | 60 | -12 | 0.1196 | 0.1196 | 0.577 | 0.119 | 0.001730885
532 | 60 | -11 | 0.114 | 0.114 | 0.03 | 0.119 | 0.001737034
532 | 60 | -10 | 0.1086 | 0.1086 | 0.032 | 0.118 | 0.001742654
532 | 60 | -9 | 0.1036 | 0.1036 | 0.032 | 0.118 | 0.001747744
532 | 60 | -8 | 0.0986 | 0.0986 | 0.036 | 0.117 | 0.001752302
532 | 60 | -7 | 0.0941 | 0.0941 | 1.141 | 0.117 | 0.001756328
532 | 60 | -6 | 0.0897 | 0.0897 | 0.03 | 0.117 | 0.001759819
532 | 60 | -5 | 0.0857 | 0.0857 | 0.792 | 0.116 | 0.001762775
532 | 60 | -4 | 0.0821 | 0.0821 | 0.1 | 0.116 | 0.001765194
532 | 60 | -3 | 0.0786 | 0.0786 | 0.031 | 0.116 | 0.001767077
532 | 60 | -2 | 0.0751 | 0.0751 | 0.03 | 0.116 | 0.001768422
532 | 60 | -1 | 0.072 | 0.072 | 1.123 | 0.116 | 0.001769229
532 | 60 | 0 | 0.0689 | 0.0689 | 0.956 | 0.116 | 0.001769499
532 | 60 | 1 | 0.0661 | 0.0661 | 0.909 | 0.116 | 0.001769229
532 | 60 | 2 | 0.0635 | 0.0635 | 0.031 | 0.116 | 0.001768422
532 | 60 | 3 | 0.061 | 0.061 | 0.093 | 0.116 | 0.001767077
532 | 60 | 4 | 0.0586 | 0.0586 | 0.891 | 0.116 | 0.001765194
532 | 60 | 5 | 0.0565 | 0.0565 | 1.693 | 0.116 | 0.001762775
532 | 60 | 6 | 0.0544 | 0.0544 | 0.03 | 0.117 | 0.001759819
532 | 60 | 7 | 0.0525 | 0.0525 | 0.894 | 0.117 | 0.001756328
532 | 60 | 8 | 0.0507 | 0.0507 | 1.119 | 0.117 | 0.001752302
532 | 60 | 9 | 0.0489 | 0.0489 | 0.03 | 0.118 | 0.001747744
532 | 60 | 10 | 0.0472 | 0.0472 | 0.03 | 0.118 | 0.001742654
532 | 60 | 11 | 0.0459 | 0.0459 | 0.034 | 0.119 | 0.001737034
532 | 60 | 12 | 0.0443 | 0.0443 | 0.031 | 0.119 | 0.001730885
532 | 60 | 13 | 0.0428 | 0.0428 | 0.032 | 0.12 | 0.00172421
532 | 60 | 14 | 0.0416 | 0.0416 | 0.031 | 0.121 | 0.00171701
532 | 60 | 15 | 0.0404 | 0.0404 | 0.031 | 0.122 | 0.001709287
532 | 60 | 16 | 0.0393 | 0.0393 | 0.03 | 0.122 | 0.001701045
532 | 60 | 17 | 0.0381 | 0.0381 | 0.035 | 0.123 | 0.001692285
532 | 60 | 18 | 0.0371 | 0.0371 | 0.034 | 0.124 | 0.001683009
532 | 60 | 19 | 0.0363 | 0.0363 | 0.032 | 0.125 | 0.001673222
532 | 60 | 20 | 0.0354 | 0.0354 | 1.265 | 0.126 | 0.001662926
532 | 60 | 21 | 0.0345 | 0.0345 | 2.823 | 0.128 | 0.001652123
532 | 60 | 22 | 0.0338 | 0.0338 | 0.031 | 0.129 | 0.001640817
532 | 60 | 23 | 0.033 | 0.033 | 0.055 | 0.13 | 0.001629012
532 | 60 | 24 | 0.0324 | 0.0324 | 4.089 | 0.131 | 0.001616711
532 | 60 | 25 | 0.0317 | 0.0317 | 0.039 | 0.133 | 0.001603918
532 | 60 | 26 | 0.0311 | 0.0311 | 2.863 | 0.134 | 0.001590636
532 | 60 | 27 | 0.0307 | 0.0307 | 0.033 | 0.136 | 0.00157687
532 | 60 | 28 | 0.0302 | 0.0302 | 1.116 | 0.137 | 0.001562624
532 | 60 | 29 | 0.0295 | 0.0295 | 0.044 | 0.139 | 0.001547902
532 | 60 | 30 | 0.0292 | 0.0292 | 2.224 | 0.141 | 0.001532708
532 | 60 | 31 | 0.0288 | 0.0288 | 5.354 | 0.143 | 0.001517048
532 | 60 | 32 | 0.0285 | 0.0285 | 0.049 | 0.145 | 0.001500925
532 | 60 | 33 | 0.0281 | 0.0281 | 0.12 | 0.147 | 0.001484345
532 | 60 | 34 | 0.0277 | 0.0277 | 0.034 | 0.149 | 0.001467313
532 | 60 | 35 | 0.0273 | 0.0273 | 3.168 | 0.151 | 0.001449834
532 | 60 | 36 | 0.0272 | 0.0272 | 0.033 | 0.154 | 0.001431912
532 | 60 | 37 | 0.027 | 0.027 | 3.587 | 0.156 | 0.001413555
532 | 60 | 38 | 0.0266 | 0.0266 | 0.034 | 0.159 | 0.001394767
532 | 60 | 39 | 0.0264 | 0.0264 | 0.041 | 0.162 | 0.001375553
532 | 60 | 40 | 0.0263 | 0.0263 | 0.033 | 0.165 | 0.00135592
532 | 60 | 41 | 0.0263 | 0.0263 | 0.14 | 0.168 | 0.001335874
532 | 60 | 42 | 0.026 | 0.026 | 9.451 | 0.171 | 0.00131542
532 | 60 | 43 | 0.0258 | 0.0258 | 0.04 | 0.174 | 0.001294565
532 | 60 | 44 | 0.0257 | 0.0257 | 0.032 | 0.178 | 0.001273315
532 | 60 | 45 | 0.0256 | 0.0256 | 4.207 | 0.181 | 0.001251677
532 | 60 | 46 | 0.0255 | 0.0255 | 0.748 | 0.185 | 0.001229658
532 | 60 | 47 | 0.0257 | 0.0257 | 0.042 | 0.189 | 0.001207263
532 | 60 | 48 | 0.0255 | 0.0255 | 0.044 | 0.193 | 0.001184499
532 | 60 | 49 | 0.0254 | 0.0254 | 3.274 | 0.198 | 0.001161374
532 | 60 | 50 | 0.0254 | 0.0254 | 0.032 | 0.203 | 0.001137895
532 | 60 | 51 | 0.0258 | 0.0258 | 0.05 | 0.208 | 0.001114069
532 | 60 | 52 | 0.0257 | 0.0257 | 0.035 | 0.213 | 0.001089902
532 | 60 | 53 | 0.0256 | 0.0256 | 0.058 | 0.218 | 0.001065403
532 | 60 | 54 | 0.0257 | 0.0257 | 0.053 | 0.224 | 0.001040578
532 | 60 | 55 | 0.0259 | 0.0259 | 0.501 | 0.231 | 0.001015436
532 | 60 | 56 | 0.0247 | 0.0247 | 0.057 | 0.237 | 0.000989984
532 | 60 | 57 | 0.0029 | 0.0029 | 0.243 | 0.244 | 0.000964229
532 | 60 | 58 | 0 | 0 | 0 | 0.252 | 0.00093818
532 | 60 | 59 | 0 | 0 | 14.164 | 0.26 | 0.000911844
532 | 60 | 60 | 0 | 0 | 0.03 | 0.268 | 0.00088523
532 | 60 | 61 | 0 | 0 | 17.321 | 0.277 | 0.000858345
532 | 60 | 62 | 0.0001 | 0.0001 | 66.34 | 0.287 | 0.000831198
532 | 60 | 63 | 0.0023 | 0.0023 | 1.344 | 0.297 | 0.000803797
532 | 60 | 64 | 0.0233 | 0.0233 | 0.194 | 0.309 | 0.000776151
532 | 60 | 65 | 0.0242 | 0.0242 | 0.079 | 0.321 | 0.000748267
532 | 60 | 66 | 0.0242 | 0.0242 | 9.396 | 0.334 | 0.000720155
532 | 60 | 67 | 0.0238 | 0.0238 | 0.048 | 0.349 | 0.000691823
532 | 60 | 68 | 0.0233 | 0.0233 | 0.159 | 0.364 | 0.000663279
532 | 60 | 69 | 0.0229 | 0.0229 | 0.165 | 0.382 | 0.000634532
532 | 60 | 70 | 0.0225 | 0.0225 | 12.707 | 0.401 | 0.000605591
532 | 60 | 71 | 0.0226 | 0.0226 | 0.073 | 0.422 | 0.000576465
532 | 60 | 72 | 0.0215 | 0.0215 | 0.072 | 0.445 | 0.000547163
532 | 60 | 73 | 0.0206 | 0.0206 | 5.671 | 0.471 | 0.000517694
532 | 60 | 74 | 0.0204 | 0.0204 | 0.367 | 0.5 | 0.000488066
532 | 60 | 75 | 0.0203 | 0.0203 | 14.871 | 0.534 | 0.00045829
532 | 60 | 76 | 0.0194 | 0.0194 | 19.811 | 0.572 | 0.000428372
532 | 60 | 77 | 0.0199 | 0.0199 | 21.897 | 0.616 | 0.000398324
532 | 60 | 78 | 0.0181 | 0.0181 | 0.135 | 0.667 | 0.000368154
532 | 60 | 79 | 0.0177 | 0.0177 | 22.044 | 0.728 | 0.000337872
532 | 60 | 80 | 0.0172 | 0.0172 | 21.637 | 0.8 | 0.000307486
532 | 60 | 81 | 0.015 | 0.015 | 0.452 | 0.889 | 0.000277006
532 | 60 | 82 | 0.0145 | 0.0145 | 0.103 | 1 | 0.000246442
600 | 60 | -82 | 0.5092 | 0.5092 | 0.02 | 1 | 0.000246442
600 | 60 | -81 | 0.5399 | 0.5399 | 0.497 | 0.889 | 0.000277006
600 | 60 | -80 | 0.5669 | 0.5669 | 0.019 | 0.8 | 0.000307486
600 | 60 | -79 | 0.5908 | 0.5908 | 0.02 | 0.728 | 0.000337872
600 | 60 | -78 | 0.6136 | 0.6136 | 0.02 | 0.667 | 0.000368154
600 | 60 | -77 | 0.6341 | 0.6341 | 0.396 | 0.616 | 0.000398324
600 | 60 | -76 | 0.6529 | 0.6529 | 0.019 | 0.572 | 0.000428372
600 | 60 | -75 | 0.6691 | 0.6691 | 0.019 | 0.534 | 0.00045829
600 | 60 | -74 | 0.6837 | 0.6837 | 0.019 | 0.5 | 0.000488066
600 | 60 | -73 | 0.6963 | 0.6963 | 0.019 | 0.471 | 0.000517694
600 | 60 | -72 | 0.7096 | 0.7096 | 0.02 | 0.445 | 0.000547163
600 | 60 | -71 | 0.7199 | 0.7199 | 0.02 | 0.422 | 0.000576465
600 | 60 | -70 | 0.7304 | 0.7304 | 0.019 | 0.401 | 0.000605591
600 | 60 | -69 | 0.7389 | 0.7389 | 0.351 | 0.382 | 0.000634532
600 | 60 | -68 | 0.7455 | 0.7455 | 0.031 | 0.364 | 0.000663279
600 | 60 | -67 | 0.751 | 0.751 | 0.019 | 0.349 | 0.000691823
600 | 60 | -66 | 0.7554 | 0.7554 | 0.019 | 0.334 | 0.000720155
600 | 60 | -65 | 0.7585 | 0.7585 | 0.019 | 0.321 | 0.000748267
600 | 60 | -64 | 0.762 | 0.762 | 0.023 | 0.309 | 0.000776151
600 | 60 | -63 | 0.7655 | 0.7655 | 0.019 | 0.297 | 0.000803797
600 | 60 | -62 | 1.3176 | 1.3176 | 0.103 | 0.287 | 0.000831198
600 | 60 | -61 | 2.5567 | 2.5567 | 0.019 | 0.277 | 0.000858345
600 | 60 | -60 | 2.5046 | 2.5046 | 0.08 | 0.268 | 0.00088523
600 | 60 | -59 | 0.9411 | 0.9411 | 0.023 | 0.26 | 0.000911844
600 | 60 | -58 | 0.7497 | 0.7497 | 0.026 | 0.252 | 0.00093818
600 | 60 | -57 | 0.7419 | 0.7419 | 0.019 | 0.244 | 0.000964229
600 | 60 | -56 | 0.7343 | 0.7343 | 0.027 | 0.237 | 0.000989984
600 | 60 | -55 | 0.7249 | 0.7249 | 0.135 | 0.231 | 0.001015436
600 | 60 | -54 | 0.7129 | 0.7129 | 0.025 | 0.224 | 0.001040578
600 | 60 | -53 | 0.7008 | 0.7008 | 0.03 | 0.218 | 0.001065403
600 | 60 | -52 | 0.6861 | 0.6861 | 0.024 | 0.213 | 0.001089902
600 | 60 | -51 | 0.6716 | 0.6716 | 0.128 | 0.208 | 0.001114069
600 | 60 | -50 | 0.6568 | 0.6568 | 0.019 | 0.203 | 0.001137895
600 | 60 | -49 | 0.639 | 0.639 | 0.026 | 0.198 | 0.001161374
600 | 60 | -48 | 0.6224 | 0.6224 | 0.025 | 0.193 | 0.001184499
600 | 60 | -47 | 0.604 | 0.604 | 0.102 | 0.189 | 0.001207263
600 | 60 | -46 | 0.5863 | 0.5863 | 0.027 | 0.185 | 0.001229658
600 | 60 | -45 | 0.5672 | 0.5672 | 0.026 | 0.181 | 0.001251677
600 | 60 | -44 | 0.5471 | 0.5471 | 0.105 | 0.178 | 0.001273315
600 | 60 | -43 | 0.527 | 0.527 | 0.024 | 0.174 | 0.001294565
600 | 60 | -42 | 0.5073 | 0.5073 | 0.024 | 0.171 | 0.00131542
600 | 60 | -41 | 0.4874 | 0.4874 | 0.026 | 0.168 | 0.001335874
600 | 60 | -40 | 0.4682 | 0.4682 | 0.15 | 0.165 | 0.00135592
600 | 60 | -39 | 0.4485 | 0.4485 | 0.123 | 0.162 | 0.001375553
600 | 60 | -38 | 0.4291 | 0.4291 | 0.246 | 0.159 | 0.001394767
600 | 60 | -37 | 0.4107 | 0.4107 | 0.019 | 0.156 | 0.001413555
600 | 60 | -36 | 0.3922 | 0.3922 | 0.025 | 0.154 | 0.001431912
600 | 60 | -35 | 0.3741 | 0.3741 | 0.026 | 0.151 | 0.001449834
600 | 60 | -34 | 0.3567 | 0.3567 | 0.443 | 0.149 | 0.001467313
600 | 60 | -33 | 0.3396 | 0.3396 | 0.019 | 0.147 | 0.001484345
600 | 60 | -32 | 0.3236 | 0.3236 | 0.019 | 0.145 | 0.001500925
600 | 60 | -31 | 0.3079 | 0.3079 | 0.019 | 0.143 | 0.001517048
600 | 60 | -30 | 0.2929 | 0.2929 | 0.021 | 0.141 | 0.001532708
600 | 60 | -29 | 0.2786 | 0.2786 | 0.097 | 0.139 | 0.001547902
600 | 60 | -28 | 0.2648 | 0.2648 | 0.019 | 0.137 | 0.001562624
600 | 60 | -27 | 0.2516 | 0.2516 | 0.02 | 0.136 | 0.00157687
600 | 60 | -26 | 0.2386 | 0.2386 | 0.19 | 0.134 | 0.001590636
600 | 60 | -25 | 0.2264 | 0.2264 | 0.333 | 0.133 | 0.001603918
600 | 60 | -24 | 0.2151 | 0.2151 | 0.224 | 0.131 | 0.001616711
600 | 60 | -23 | 0.2042 | 0.2042 | 0.019 | 0.13 | 0.001629012
600 | 60 | -22 | 0.1937 | 0.1937 | 0.353 | 0.129 | 0.001640817
600 | 60 | -21 | 0.1839 | 0.1839 | 0.17 | 0.128 | 0.001652123
600 | 60 | -20 | 0.1746 | 0.1746 | 0.266 | 0.126 | 0.001662926
600 | 60 | -19 | 0.1658 | 0.1658 | 0.02 | 0.125 | 0.001673222
600 | 60 | -18 | 0.1574 | 0.1574 | 0.019 | 0.124 | 0.001683009
600 | 60 | -17 | 0.1494 | 0.1494 | 0.096 | 0.123 | 0.001692285
600 | 60 | -16 | 0.1419 | 0.1419 | 0.019 | 0.122 | 0.001701045
600 | 60 | -15 | 0.1349 | 0.1349 | 0.318 | 0.122 | 0.001709287
600 | 60 | -14 | 0.1283 | 0.1283 | 0.418 | 0.121 | 0.00171701
600 | 60 | -13 | 0.122 | 0.122 | 0.019 | 0.12 | 0.00172421
600 | 60 | -12 | 0.1162 | 0.1162 | 0.547 | 0.119 | 0.001730885
600 | 60 | -11 | 0.1105 | 0.1105 | 0.026 | 0.119 | 0.001737034
600 | 60 | -10 | 0.1054 | 0.1054 | 0.618 | 0.118 | 0.001742654
600 | 60 | -9 | 0.1003 | 0.1003 | 0.355 | 0.118 | 0.001747744
600 | 60 | -8 | 0.0956 | 0.0956 | 0.028 | 0.117 | 0.001752302
600 | 60 | -7 | 0.0912 | 0.0912 | 0.273 | 0.117 | 0.001756328
600 | 60 | -6 | 0.0871 | 0.0871 | 0.019 | 0.117 | 0.001759819
600 | 60 | -5 | 0.0833 | 0.0833 | 0.071 | 0.116 | 0.001762775
600 | 60 | -4 | 0.0796 | 0.0796 | 0.019 | 0.116 | 0.001765194
600 | 60 | -3 | 0.0762 | 0.0762 | 0.019 | 0.116 | 0.001767077
600 | 60 | -2 | 0.0729 | 0.0729 | 0.02 | 0.116 | 0.001768422
600 | 60 | -1 | 0.0698 | 0.0698 | 0.019 | 0.116 | 0.001769229
600 | 60 | 0 | 0.067 | 0.067 | 0.034 | 0.116 | 0.001769499
600 | 60 | 1 | 0.0642 | 0.0642 | 0.02 | 0.116 | 0.001769229
600 | 60 | 2 | 0.0617 | 0.0617 | 0.022 | 0.116 | 0.001768422
600 | 60 | 3 | 0.0593 | 0.0593 | 0.019 | 0.116 | 0.001767077
600 | 60 | 4 | 0.0571 | 0.0571 | 1.982 | 0.116 | 0.001765194
600 | 60 | 5 | 0.0548 | 0.0548 | 0.02 | 0.116 | 0.001762775
600 | 60 | 6 | 0.0528 | 0.0528 | 1.134 | 0.117 | 0.001759819
600 | 60 | 7 | 0.051 | 0.051 | 1.121 | 0.117 | 0.001756328
600 | 60 | 8 | 0.0492 | 0.0492 | 1.312 | 0.117 | 0.001752302
600 | 60 | 9 | 0.0474 | 0.0474 | 0.023 | 0.118 | 0.001747744
600 | 60 | 10 | 0.046 | 0.046 | 1.938 | 0.118 | 0.001742654
600 | 60 | 11 | 0.0444 | 0.0444 | 1.393 | 0.119 | 0.001737034
600 | 60 | 12 | 0.043 | 0.043 | 0.03 | 0.119 | 0.001730885
600 | 60 | 13 | 0.0417 | 0.0417 | 0.019 | 0.12 | 0.00172421
600 | 60 | 14 | 0.0404 | 0.0404 | 0.03 | 0.121 | 0.00171701
600 | 60 | 15 | 0.0393 | 0.0393 | 0.145 | 0.122 | 0.001709287
600 | 60 | 16 | 0.0381 | 0.0381 | 0.055 | 0.122 | 0.001701045
600 | 60 | 17 | 0.0372 | 0.0372 | 1.727 | 0.123 | 0.001692285
600 | 60 | 18 | 0.0363 | 0.0363 | 1.684 | 0.124 | 0.001683009
600 | 60 | 19 | 0.0353 | 0.0353 | 0.02 | 0.125 | 0.001673222
600 | 60 | 20 | 0.0345 | 0.0345 | 0.086 | 0.126 | 0.001662926
600 | 60 | 21 | 0.0337 | 0.0337 | 0.091 | 0.128 | 0.001652123
600 | 60 | 22 | 0.0328 | 0.0328 | 0.021 | 0.129 | 0.001640817
600 | 60 | 23 | 0.0322 | 0.0322 | 0.066 | 0.13 | 0.001629012
600 | 60 | 24 | 0.0314 | 0.0314 | 1.008 | 0.131 | 0.001616711
600 | 60 | 25 | 0.0309 | 0.0309 | 0.024 | 0.133 | 0.001603918
600 | 60 | 26 | 0.0303 | 0.0303 | 3.328 | 0.134 | 0.001590636
600 | 60 | 27 | 0.0297 | 0.0297 | 0.02 | 0.136 | 0.00157687
600 | 60 | 28 | 0.0293 | 0.0293 | 0.04 | 0.137 | 0.001562624
600 | 60 | 29 | 0.0288 | 0.0288 | 1.899 | 0.139 | 0.001547902
600 | 60 | 30 | 0.0284 | 0.0284 | 0.743 | 0.141 | 0.001532708
600 | 60 | 31 | 0.0279 | 0.0279 | 2.429 | 0.143 | 0.001517048
600 | 60 | 32 | 0.0275 | 0.0275 | 0.021 | 0.145 | 0.001500925
600 | 60 | 33 | 0.027 | 0.027 | 2.889 | 0.147 | 0.001484345
600 | 60 | 34 | 0.0268 | 0.0268 | 0.047 | 0.149 | 0.001467313
600 | 60 | 35 | 0.0265 | 0.0265 | 1.994 | 0.151 | 0.001449834
600 | 60 | 36 | 0.0263 | 0.0263 | 0.021 | 0.154 | 0.001431912
600 | 60 | 37 | 0.026 | 0.026 | 1.102 | 0.156 | 0.001413555
600 | 60 | 38 | 0.0258 | 0.0258 | 0.049 | 0.159 | 0.001394767
600 | 60 | 39 | 0.0256 | 0.0256 | 0.051 | 0.162 | 0.001375553
600 | 60 | 40 | 0.0254 | 0.0254 | 0.025 | 0.165 | 0.00135592
600 | 60 | 41 | 0.0253 | 0.0253 | 0.02 | 0.168 | 0.001335874
600 | 60 | 42 | 0.0251 | 0.0251 | 0.022 | 0.171 | 0.00131542
600 | 60 | 43 | 0.0248 | 0.0248 | 0.032 | 0.174 | 0.001294565
600 | 60 | 44 | 0.0246 | 0.0246 | 0.048 | 0.178 | 0.001273315
600 | 60 | 45 | 0.0246 | 0.0246 | 3.148 | 0.181 | 0.001251677
600 | 60 | 46 | 0.0246 | 0.0246 | 3.192 | 0.185 | 0.001229658
600 | 60 | 47 | 0.0245 | 0.0245 | 0.028 | 0.189 | 0.001207263
600 | 60 | 48 | 0.0246 | 0.0246 | 0.03 | 0.193 | 0.001184499
600 | 60 | 49 | 0.0244 | 0.0244 | 0.026 | 0.198 | 0.001161374
600 | 60 | 50 | 0.0247 | 0.0247 | 6 | 0.203 | 0.001137895
600 | 60 | 51 | 0.0247 | 0.0247 | 2.082 | 0.208 | 0.001114069
600 | 60 | 52 | 0.0247 | 0.0247 | 0.038 | 0.213 | 0.001089902
600 | 60 | 53 | 0.0247 | 0.0247 | 0.021 | 0.218 | 0.001065403
600 | 60 | 54 | 0.0248 | 0.0248 | 3.962 | 0.224 | 0.001040578
600 | 60 | 55 | 0.025 | 0.025 | 0.285 | 0.231 | 0.001015436
600 | 60 | 56 | 0.0235 | 0.0235 | 0.032 | 0.237 | 0.000989984
600 | 60 | 57 | 0.0028 | 0.0028 | 0.231 | 0.244 | 0.000964229
600 | 60 | 58 | 0 | 0 | 15.309 | 0.252 | 0.00093818
600 | 60 | 59 | 0 | 0 | 62.806 | 0.26 | 0.000911844
600 | 60 | 60 | 0 | 0 | 35.136 | 0.268 | 0.00088523
600 | 60 | 61 | 0 | 0 | 39.528 | 0.277 | 0.000858345
600 | 60 | 62 | 0 | 0 | 18.856 | 0.287 | 0.000831198
600 | 60 | 63 | 0.002 | 0.002 | 0.277 | 0.297 | 0.000803797
600 | 60 | 64 | 0.0222 | 0.0222 | 0.031 | 0.309 | 0.000776151
600 | 60 | 65 | 0.0236 | 0.0236 | 0.036 | 0.321 | 0.000748267
600 | 60 | 66 | 0.023 | 0.023 | 0.048 | 0.334 | 0.000720155
600 | 60 | 67 | 0.0225 | 0.0225 | 0.104 | 0.349 | 0.000691823
600 | 60 | 68 | 0.0223 | 0.0223 | 0.076 | 0.364 | 0.000663279
600 | 60 | 69 | 0.0219 | 0.0219 | 0.045 | 0.382 | 0.000634532
600 | 60 | 70 | 0.0217 | 0.0217 | 4.33 | 0.401 | 0.000605591
600 | 60 | 71 | 0.021 | 0.021 | 0.023 | 0.422 | 0.000576465
600 | 60 | 72 | 0.0209 | 0.0209 | 8.481 | 0.445 | 0.000547163
600 | 60 | 73 | 0.0201 | 0.0201 | 0.057 | 0.471 | 0.000517694
600 | 60 | 74 | 0.0198 | 0.0198 | 0.076 | 0.5 | 0.000488066
600 | 60 | 75 | 0.0191 | 0.0191 | 0.301 | 0.534 | 0.00045829
600 | 60 | 76 | 0.0188 | 0.0188 | 0.049 | 0.572 | 0.000428372
600 | 60 | 77 | 0.0183 | 0.0183 | 0.032 | 0.616 | 0.000398324
600 | 60 | 78 | 0.0175 | 0.0175 | 0.045 | 0.667 | 0.000368154
600 | 60 | 79 | 0.0169 | 0.0169 | 0.054 | 0.728 | 0.000337872
600 | 60 | 80 | 0.0157 | 0.0157 | 0.066 | 0.8 | 0.000307486
600 | 60 | 81 | 0.0151 | 0.0151 | 0.08 | 0.889 | 0.000277006
600 | 60 | 82 | 0.0143 | 0.0143 | 30.828 | 1 | 0.000246442
650 | 60 | -82 | 0.4966 | 0.4966 | 0.042 | 1 | 0.000246442
650 | 60 | -81 | 0.5281 | 0.5281 | 0.303 | 0.889 | 0.000277006
650 | 60 | -80 | 0.5544 | 0.5544 | 0.042 | 0.8 | 0.000307486
650 | 60 | -79 | 0.5785 | 0.5785 | 0.042 | 0.728 | 0.000337872
650 | 60 | -78 | 0.6005 | 0.6005 | 0.222 | 0.667 | 0.000368154
650 | 60 | -77 | 0.6214 | 0.6214 | 0.042 | 0.616 | 0.000398324
650 | 60 | -76 | 0.6401 | 0.6401 | 0.042 | 0.572 | 0.000428372
650 | 60 | -75 | 0.6569 | 0.6569 | 0.042 | 0.534 | 0.00045829
650 | 60 | -74 | 0.6706 | 0.6706 | 0.047 | 0.5 | 0.000488066
650 | 60 | -73 | 0.6843 | 0.6843 | 0.042 | 0.471 | 0.000517694
650 | 60 | -72 | 0.696 | 0.696 | 0.042 | 0.445 | 0.000547163
650 | 60 | -71 | 0.7071 | 0.7071 | 0.042 | 0.422 | 0.000576465
650 | 60 | -70 | 0.7162 | 0.7162 | 0.042 | 0.401 | 0.000605591
650 | 60 | -69 | 0.725 | 0.725 | 0.042 | 0.382 | 0.000634532
650 | 60 | -68 | 0.7326 | 0.7326 | 0.047 | 0.364 | 0.000663279
650 | 60 | -67 | 0.7377 | 0.7377 | 0.044 | 0.349 | 0.000691823
650 | 60 | -66 | 0.7428 | 0.7428 | 0.042 | 0.334 | 0.000720155
650 | 60 | -65 | 0.7471 | 0.7471 | 0.044 | 0.321 | 0.000748267
650 | 60 | -64 | 0.7503 | 0.7503 | 0.042 | 0.309 | 0.000776151
650 | 60 | -63 | 0.7526 | 0.7526 | 0.045 | 0.297 | 0.000803797
650 | 60 | -62 | 1.3031 | 1.3031 | 0.046 | 0.287 | 0.000831198
650 | 60 | -61 | 2.5799 | 2.5799 | 0.099 | 0.277 | 0.000858345
650 | 60 | -60 | 2.5271 | 2.5271 | 0.098 | 0.268 | 0.00088523
650 | 60 | -59 | 0.9366 | 0.9366 | 0.048 | 0.26 | 0.000911844
650 | 60 | -58 | 0.7387 | 0.7387 | 0.042 | 0.252 | 0.00093818
650 | 60 | -57 | 0.7325 | 0.7325 | 0.045 | 0.244 | 0.000964229
650 | 60 | -56 | 0.7232 | 0.7232 | 0.044 | 0.237 | 0.000989984
650 | 60 | -55 | 0.7129 | 0.7129 | 0.042 | 0.231 | 0.001015436
650 | 60 | -54 | 0.7023 | 0.7023 | 0.138 | 0.224 | 0.001040578
650 | 60 | -53 | 0.6911 | 0.6911 | 0.042 | 0.218 | 0.001065403
650 | 60 | -52 | 0.6753 | 0.6753 | 0.047 | 0.213 | 0.001089902
650 | 60 | -51 | 0.6604 | 0.6604 | 0.042 | 0.208 | 0.001114069
650 | 60 | -50 | 0.6449 | 0.6449 | 0.077 | 0.203 | 0.001137895
650 | 60 | -49 | 0.6292 | 0.6292 | 0.043 | 0.198 | 0.001161374
650 | 60 | -48 | 0.6117 | 0.6117 | 0.135 | 0.193 | 0.001184499
650 | 60 | -47 | 0.5935 | 0.5935 | 0.128 | 0.189 | 0.001207263
650 | 60 | -46 | 0.5752 | 0.5752 | 0.042 | 0.185 | 0.001229658
650 | 60 | -45 | 0.5561 | 0.5561 | 0.044 | 0.181 | 0.001251677
650 | 60 | -44 | 0.5361 | 0.5361 | 0.106 | 0.178 | 0.001273315
650 | 60 | -43 | 0.5166 | 0.5166 | 0.044 | 0.174 | 0.001294565
650 | 60 | -42 | 0.497 | 0.497 | 0.044 | 0.171 | 0.00131542
650 | 60 | -41 | 0.4782 | 0.4782 | 0.045 | 0.168 | 0.001335874
650 | 60 | -40 | 0.4584 | 0.4584 | 0.045 | 0.165 | 0.00135592
650 | 60 | -39 | 0.4397 | 0.4397 | 0.046 | 0.162 | 0.001375553
650 | 60 | -38 | 0.4213 | 0.4213 | 0.047 | 0.159 | 0.001394767
650 | 60 | -37 | 0.4022 | 0.4022 | 0.042 | 0.156 | 0.001413555
650 | 60 | -36 | 0.383 | 0.383 | 0.042 | 0.154 | 0.001431912
650 | 60 | -35 | 0.3652 | 0.3652 | 0.185 | 0.151 | 0.001449834
650 | 60 | -34 | 0.3484 | 0.3484 | 0.106 | 0.149 | 0.001467313
650 | 60 | -33 | 0.3324 | 0.3324 | 0.042 | 0.147 | 0.001484345
650 | 60 | -32 | 0.3157 | 0.3157 | 0.042 | 0.145 | 0.001500925
650 | 60 | -31 | 0.3001 | 0.3001 | 0.042 | 0.143 | 0.001517048
650 | 60 | -30 | 0.2856 | 0.2856 | 0.042 | 0.141 | 0.001532708
650 | 60 | -29 | 0.2714 | 0.2714 | 0.042 | 0.139 | 0.001547902
650 | 60 | -28 | 0.2578 | 0.2578 | 0.043 | 0.137 | 0.001562624
650 | 60 | -27 | 0.2453 | 0.2453 | 0.042 | 0.136 | 0.00157687
650 | 60 | -26 | 0.2332 | 0.2332 | 0.042 | 0.134 | 0.001590636
650 | 60 | -25 | 0.2213 | 0.2213 | 0.042 | 0.133 | 0.001603918
650 | 60 | -24 | 0.2096 | 0.2096 | 0.138 | 0.131 | 0.001616711
650 | 60 | -23 | 0.1987 | 0.1987 | 0.042 | 0.13 | 0.001629012
650 | 60 | -22 | 0.1885 | 0.1885 | 0.042 | 0.129 | 0.001640817
650 | 60 | -21 | 0.1789 | 0.1789 | 0.237 | 0.128 | 0.001652123
650 | 60 | -20 | 0.1701 | 0.1701 | 0.043 | 0.126 | 0.001662926
650 | 60 | -19 | 0.1614 | 0.1614 | 0.042 | 0.125 | 0.001673222
650 | 60 | -18 | 0.1533 | 0.1533 | 0.042 | 0.124 | 0.001683009
650 | 60 | -17 | 0.1456 | 0.1456 | 0.042 | 0.123 | 0.001692285
650 | 60 | -16 | 0.1383 | 0.1383 | 0.042 | 0.122 | 0.001701045
650 | 60 | -15 | 0.1314 | 0.1314 | 0.042 | 0.122 | 0.001709287
650 | 60 | -14 | 0.1249 | 0.1249 | 0.042 | 0.121 | 0.00171701
650 | 60 | -13 | 0.1188 | 0.1188 | 0.042 | 0.12 | 0.00172421
650 | 60 | -12 | 0.113 | 0.113 | 0.042 | 0.119 | 0.001730885
650 | 60 | -11 | 0.1077 | 0.1077 | 0.399 | 0.119 | 0.001737034
650 | 60 | -10 | 0.1026 | 0.1026 | 0.042 | 0.118 | 0.001742654
650 | 60 | -9 | 0.0978 | 0.0978 | 0.042 | 0.118 | 0.001747744
650 | 60 | -8 | 0.0932 | 0.0932 | 0.043 | 0.117 | 0.001752302
650 | 60 | -7 | 0.0889 | 0.0889 | 0.615 | 0.117 | 0.001756328
650 | 60 | -6 | 0.0849 | 0.0849 | 0.042 | 0.117 | 0.001759819
650 | 60 | -5 | 0.081 | 0.081 | 0.406 | 0.116 | 0.001762775
650 | 60 | -4 | 0.0774 | 0.0774 | 0.641 | 0.116 | 0.001765194
650 | 60 | -3 | 0.0741 | 0.0741 | 0.043 | 0.116 | 0.001767077
650 | 60 | -2 | 0.071 | 0.071 | 0.045 | 0.116 | 0.001768422
650 | 60 | -1 | 0.068 | 0.068 | 0.514 | 0.116 | 0.001769229
650 | 60 | 0 | 0.0651 | 0.0651 | 0.042 | 0.116 | 0.001769499
650 | 60 | 1 | 0.0626 | 0.0626 | 0.042 | 0.116 | 0.001769229
650 | 60 | 2 | 0.0601 | 0.0601 | 0.042 | 0.116 | 0.001768422
650 | 60 | 3 | 0.0577 | 0.0577 | 0.412 | 0.116 | 0.001767077
650 | 60 | 4 | 0.0556 | 0.0556 | 0.936 | 0.116 | 0.001765194
650 | 60 | 5 | 0.0535 | 0.0535 | 0.946 | 0.116 | 0.001762775
650 | 60 | 6 | 0.0516 | 0.0516 | 0.042 | 0.117 | 0.001759819
650 | 60 | 7 | 0.0496 | 0.0496 | 0.043 | 0.117 | 0.001756328
650 | 60 | 8 | 0.048 | 0.048 | 0.042 | 0.117 | 0.001752302
650 | 60 | 9 | 0.0462 | 0.0462 | 0.053 | 0.118 | 0.001747744
650 | 60 | 10 | 0.0447 | 0.0447 | 0.042 | 0.118 | 0.001742654
650 | 60 | 11 | 0.0433 | 0.0433 | 0.056 | 0.119 | 0.001737034
650 | 60 | 12 | 0.0419 | 0.0419 | 0.045 | 0.119 | 0.001730885
650 | 60 | 13 | 0.0406 | 0.0406 | 0.042 | 0.12 | 0.00172421
650 | 60 | 14 | 0.0394 | 0.0394 | 0.042 | 0.121 | 0.00171701
650 | 60 | 15 | 0.0382 | 0.0382 | 0.668 | 0.122 | 0.001709287
650 | 60 | 16 | 0.0372 | 0.0372 | 0.042 | 0.122 | 0.001701045
650 | 60 | 17 | 0.0362 | 0.0362 | 1.857 | 0.123 | 0.001692285
650 | 60 | 18 | 0.0352 | 0.0352 | 0.042 | 0.124 | 0.001683009
650 | 60 | 19 | 0.0343 | 0.0343 | 1.447 | 0.125 | 0.001673222
650 | 60 | 20 | 0.0335 | 0.0335 | 0.965 | 0.126 | 0.001662926
650 | 60 | 21 | 0.0328 | 0.0328 | 2.274 | 0.128 | 0.001652123
650 | 60 | 22 | 0.0319 | 0.0319 | 1.269 | 0.129 | 0.001640817
650 | 60 | 23 | 0.0313 | 0.0313 | 0.042 | 0.13 | 0.001629012
650 | 60 | 24 | 0.0306 | 0.0306 | 0.042 | 0.131 | 0.001616711
650 | 60 | 25 | 0.03 | 0.03 | 0.05 | 0.133 | 0.001603918
650 | 60 | 26 | 0.0295 | 0.0295 | 1.786 | 0.134 | 0.001590636
650 | 60 | 27 | 0.0289 | 0.0289 | 0.073 | 0.136 | 0.00157687
650 | 60 | 28 | 0.0284 | 0.0284 | 0.042 | 0.137 | 0.001562624
650 | 60 | 29 | 0.028 | 0.028 | 1.124 | 0.139 | 0.001547902
650 | 60 | 30 | 0.0274 | 0.0274 | 0.044 | 0.141 | 0.001532708
650 | 60 | 31 | 0.027 | 0.027 | 0.043 | 0.143 | 0.001517048
650 | 60 | 32 | 0.0267 | 0.0267 | 0.051 | 0.145 | 0.001500925
650 | 60 | 33 | 0.0263 | 0.0263 | 0.042 | 0.147 | 0.001484345
650 | 60 | 34 | 0.0259 | 0.0259 | 0.048 | 0.149 | 0.001467313
650 | 60 | 35 | 0.0256 | 0.0256 | 0.043 | 0.151 | 0.001449834
650 | 60 | 36 | 0.0253 | 0.0253 | 0.044 | 0.154 | 0.001431912
650 | 60 | 37 | 0.0251 | 0.0251 | 0.043 | 0.156 | 0.001413555
650 | 60 | 38 | 0.0249 | 0.0249 | 0.044 | 0.159 | 0.001394767
650 | 60 | 39 | 0.0247 | 0.0247 | 0.044 | 0.162 | 0.001375553
650 | 60 | 40 | 0.0245 | 0.0245 | 0.043 | 0.165 | 0.00135592
650 | 60 | 41 | 0.0244 | 0.0244 | 0.043 | 0.168 | 0.001335874
650 | 60 | 42 | 0.0241 | 0.0241 | 3.132 | 0.171 | 0.00131542
650 | 60 | 43 | 0.024 | 0.024 | 0.046 | 0.174 | 0.001294565
650 | 60 | 44 | 0.0238 | 0.0238 | 2.659 | 0.178 | 0.001273315
650 | 60 | 45 | 0.0238 | 0.0238 | 2.879 | 0.181 | 0.001251677
650 | 60 | 46 | 0.0239 | 0.0239 | 4.162 | 0.185 | 0.001229658
650 | 60 | 47 | 0.0237 | 0.0237 | 0.05 | 0.189 | 0.001207263
650 | 60 | 48 | 0.0236 | 0.0236 | 0.042 | 0.193 | 0.001184499
650 | 60 | 49 | 0.0234 | 0.0234 | 0.069 | 0.198 | 0.001161374
650 | 60 | 50 | 0.0236 | 0.0236 | 0.052 | 0.203 | 0.001137895
650 | 60 | 51 | 0.0236 | 0.0236 | 3.681 | 0.208 | 0.001114069
650 | 60 | 52 | 0.0236 | 0.0236 | 2.852 | 0.213 | 0.001089902
650 | 60 | 53 | 0.0237 | 0.0237 | 0.048 | 0.218 | 0.001065403
650 | 60 | 54 | 0.0238 | 0.0238 | 0.12 | 0.224 | 0.001040578
650 | 60 | 55 | 0.0239 | 0.0239 | 0.052 | 0.231 | 0.001015436
650 | 60 | 56 | 0.0226 | 0.0226 | 0.048 | 0.237 | 0.000989984
650 | 60 | 57 | 0.0026 | 0.0026 | 0.158 | 0.244 | 0.000964229
650 | 60 | 58 | 0 | 0 | 70.711 | 0.252 | 0.00093818
650 | 60 | 59 | 0 | 0 | 8.6 | 0.26 | 0.000911844
650 | 60 | 60 | 0 | 0 | 786.607 | 0.268 | 0.00088523
650 | 60 | 61 | 0 | 0 | 13.502 | 0.277 | 0.000858345
650 | 60 | 62 | 0 | 0 | 9.317 | 0.287 | 0.000831198
650 | 60 | 63 | 0.0018 | 0.0018 | 0.341 | 0.297 | 0.000803797
650 | 60 | 64 | 0.0213 | 0.0213 | 3.139 | 0.309 | 0.000776151
650 | 60 | 65 | 0.0224 | 0.0224 | 0.052 | 0.321 | 0.000748267
650 | 60 | 66 | 0.0221 | 0.0221 | 0.042 | 0.334 | 0.000720155
650 | 60 | 67 | 0.0217 | 0.0217 | 0.053 | 0.349 | 0.000691823
650 | 60 | 68 | 0.0214 | 0.0214 | 0.055 | 0.364 | 0.000663279
650 | 60 | 69 | 0.0209 | 0.0209 | 7.122 | 0.382 | 0.000634532
650 | 60 | 70 | 0.0207 | 0.0207 | 0.082 | 0.401 | 0.000605591
650 | 60 | 71 | 0.0202 | 0.0202 | 7.85 | 0.422 | 0.000576465
650 | 60 | 72 | 0.02 | 0.02 | 2.628 | 0.445 | 0.000547163
650 | 60 | 73 | 0.0193 | 0.0193 | 0.086 | 0.471 | 0.000517694
650 | 60 | 74 | 0.019 | 0.019 | 0.218 | 0.5 | 0.000488066
650 | 60 | 75 | 0.0184 | 0.0184 | 7.535 | 0.534 | 0.00045829
650 | 60 | 76 | 0.0181 | 0.0181 | 0.098 | 0.572 | 0.000428372
650 | 60 | 77 | 0.0176 | 0.0176 | 0.058 | 0.616 | 0.000398324
650 | 60 | 78 | 0.0167 | 0.0167 | 4.55 | 0.667 | 0.000368154
650 | 60 | 79 | 0.0159 | 0.0159 | 0.233 | 0.728 | 0.000337872
650 | 60 | 80 | 0.015 | 0.015 | 40.992 | 0.8 | 0.000307486
650 | 60 | 81 | 0.0142 | 0.0142 | 39.002 | 0.889 | 0.000277006
650 | 60 | 82 | 0.0136 | 0.0136 | 21.759 | 1 | 0.000246442
700 | 60 | -82 | 0.4838 | 0.4838 | 0.108 | 1 | 0.000246442
700 | 60 | -81 | 0.5116 | 0.5116 | 0.109 | 0.889 | 0.000277006
700 | 60 | -80 | 0.5373 | 0.5373 | 0.108 | 0.8 | 0.000307486
700 | 60 | -79 | 0.5621 | 0.5621 | 0.108 | 0.728 | 0.000337872
700 | 60 | -78 | 0.5839 | 0.5839 | 0.108 | 0.667 | 0.000368154
700 | 60 | -77 | 0.6043 | 0.6043 | 0.319 | 0.616 | 0.000398324
700 | 60 | -76 | 0.6221 | 0.6221 | 0.108 | 0.572 | 0.000428372
700 | 60 | -75 | 0.6381 | 0.6381 | 0.108 | 0.534 | 0.00045829
700 | 60 | -74 | 0.6532 | 0.6532 | 0.108 | 0.5 | 0.000488066
700 | 60 | -73 | 0.6669 | 0.6669 | 0.247 | 0.471 | 0.000517694
700 | 60 | -72 | 0.6784 | 0.6784 | 0.108 | 0.445 | 0.000547163
700 | 60 | -71 | 0.6878 | 0.6878 | 0.108 | 0.422 | 0.000576465
700 | 60 | -70 | 0.6977 | 0.6977 | 0.108 | 0.401 | 0.000605591
700 | 60 | -69 | 0.7069 | 0.7069 | 0.108 | 0.382 | 0.000634532
700 | 60 | -68 | 0.7146 | 0.7146 | 0.108 | 0.364 | 0.000663279
700 | 60 | -67 | 0.7201 | 0.7201 | 0.345 | 0.349 | 0.000691823
700 | 60 | -66 | 0.7246 | 0.7246 | 0.215 | 0.334 | 0.000720155
700 | 60 | -65 | 0.7286 | 0.7286 | 0.111 | 0.321 | 0.000748267
700 | 60 | -64 | 0.7308 | 0.7308 | 0.185 | 0.309 | 0.000776151
700 | 60 | -63 | 0.7355 | 0.7355 | 0.283 | 0.297 | 0.000803797
700 | 60 | -62 | 1.2997 | 1.2997 | 0.111 | 0.287 | 0.000831198
700 | 60 | -61 | 2.5883 | 2.5883 | 0.108 | 0.277 | 0.000858345
700 | 60 | -60 | 2.5348 | 2.5348 | 0.181 | 0.268 | 0.00088523
700 | 60 | -59 | 0.9176 | 0.9176 | 0.108 | 0.26 | 0.000911844
700 | 60 | -58 | 0.7206 | 0.7206 | 0.108 | 0.252 | 0.00093818
700 | 60 | -57 | 0.7139 | 0.7139 | 0.108 | 0.244 | 0.000964229
700 | 60 | -56 | 0.7071 | 0.7071 | 0.108 | 0.237 | 0.000989984
700 | 60 | -55 | 0.6978 | 0.6978 | 0.19 | 0.231 | 0.001015436
700 | 60 | -54 | 0.6867 | 0.6867 | 0.108 | 0.224 | 0.001040578
700 | 60 | -53 | 0.6744 | 0.6744 | 0.108 | 0.218 | 0.001065403
700 | 60 | -52 | 0.6603 | 0.6603 | 0.108 | 0.213 | 0.001089902
700 | 60 | -51 | 0.645 | 0.645 | 0.108 | 0.208 | 0.001114069
700 | 60 | -50 | 0.6295 | 0.6295 | 0.196 | 0.203 | 0.001137895
700 | 60 | -49 | 0.6138 | 0.6138 | 0.235 | 0.198 | 0.001161374
700 | 60 | -48 | 0.5964 | 0.5964 | 0.184 | 0.193 | 0.001184499
700 | 60 | -47 | 0.5788 | 0.5788 | 0.109 | 0.189 | 0.001207263
700 | 60 | -46 | 0.5596 | 0.5596 | 0.108 | 0.185 | 0.001229658
700 | 60 | -45 | 0.541 | 0.541 | 0.11 | 0.181 | 0.001251677
700 | 60 | -44 | 0.5229 | 0.5229 | 0.236 | 0.178 | 0.001273315
700 | 60 | -43 | 0.5032 | 0.5032 | 0.108 | 0.174 | 0.001294565
700 | 60 | -42 | 0.4835 | 0.4835 | 0.236 | 0.171 | 0.00131542
700 | 60 | -41 | 0.4653 | 0.4653 | 0.108 | 0.168 | 0.001335874
700 | 60 | -40 | 0.4464 | 0.4464 | 0.108 | 0.165 | 0.00135592
700 | 60 | -39 | 0.4274 | 0.4274 | 0.111 | 0.162 | 0.001375553
700 | 60 | -38 | 0.4085 | 0.4085 | 0.306 | 0.159 | 0.001394767
700 | 60 | -37 | 0.3904 | 0.3904 | 0.108 | 0.156 | 0.001413555
700 | 60 | -36 | 0.3724 | 0.3724 | 0.108 | 0.154 | 0.001431912
700 | 60 | -35 | 0.3547 | 0.3547 | 0.173 | 0.151 | 0.001449834
700 | 60 | -34 | 0.3379 | 0.3379 | 0.331 | 0.149 | 0.001467313
700 | 60 | -33 | 0.3216 | 0.3216 | 0.108 | 0.147 | 0.001484345
700 | 60 | -32 | 0.3061 | 0.3061 | 0.111 | 0.145 | 0.001500925
700 | 60 | -31 | 0.2913 | 0.2913 | 0.226 | 0.143 | 0.001517048
700 | 60 | -30 | 0.2769 | 0.2769 | 0.108 | 0.141 | 0.001532708
700 | 60 | -29 | 0.2628 | 0.2628 | 0.108 | 0.139 | 0.001547902
700 | 60 | -28 | 0.2498 | 0.2498 | 0.287 | 0.137 | 0.001562624
700 | 60 | -27 | 0.2374 | 0.2374 | 0.338 | 0.136 | 0.00157687
700 | 60 | -26 | 0.2256 | 0.2256 | 0.108 | 0.134 | 0.001590636
700 | 60 | -25 | 0.2142 | 0.2142 | 0.108 | 0.133 | 0.001603918
700 | 60 | -24 | 0.203 | 0.203 | 0.108 | 0.131 | 0.001616711
700 | 60 | -23 | 0.1925 | 0.1925 | 0.108 | 0.13 | 0.001629012
700 | 60 | -22 | 0.1826 | 0.1826 | 0.108 | 0.129 | 0.001640817
700 | 60 | -21 | 0.1732 | 0.1732 | 0.333 | 0.128 | 0.001652123
700 | 60 | -20 | 0.1644 | 0.1644 | 0.108 | 0.126 | 0.001662926
700 | 60 | -19 | 0.1561 | 0.1561 | 0.108 | 0.125 | 0.001673222
700 | 60 | -18 | 0.1483 | 0.1483 | 0.108 | 0.124 | 0.001683009
700 | 60 | -17 | 0.1407 | 0.1407 | 0.11 | 0.123 | 0.001692285
700 | 60 | -16 | 0.1338 | 0.1338 | 0.108 | 0.122 | 0.001701045
700 | 60 | -15 | 0.1271 | 0.1271 | 0.108 | 0.122 | 0.001709287
700 | 60 | -14 | 0.1209 | 0.1209 | 0.716 | 0.121 | 0.00171701
700 | 60 | -13 | 0.1151 | 0.1151 | 0.108 | 0.12 | 0.00172421
700 | 60 | -12 | 0.1095 | 0.1095 | 0.419 | 0.119 | 0.001730885
700 | 60 | -11 | 0.1041 | 0.1041 | 0.108 | 0.119 | 0.001737034
700 | 60 | -10 | 0.0991 | 0.0991 | 1.267 | 0.118 | 0.001742654
700 | 60 | -9 | 0.0945 | 0.0945 | 0.747 | 0.118 | 0.001747744
700 | 60 | -8 | 0.0902 | 0.0902 | 0.11 | 0.117 | 0.001752302
700 | 60 | -7 | 0.0859 | 0.0859 | 0.108 | 0.117 | 0.001756328
700 | 60 | -6 | 0.0819 | 0.0819 | 1.018 | 0.117 | 0.001759819
700 | 60 | -5 | 0.0783 | 0.0783 | 0.108 | 0.116 | 0.001762775
700 | 60 | -4 | 0.075 | 0.075 | 1.133 | 0.116 | 0.001765194
700 | 60 | -3 | 0.0717 | 0.0717 | 0.108 | 0.116 | 0.001767077
700 | 60 | -2 | 0.0686 | 0.0686 | 0.108 | 0.116 | 0.001768422
700 | 60 | -1 | 0.0657 | 0.0657 | 0.108 | 0.116 | 0.001769229
700 | 60 | 0 | 0.0629 | 0.0629 | 0.109 | 0.116 | 0.001769499
700 | 60 | 1 | 0.0604 | 0.0604 | 0.108 | 0.116 | 0.001769229
700 | 60 | 2 | 0.0581 | 0.0581 | 1.419 | 0.116 | 0.001768422
700 | 60 | 3 | 0.0558 | 0.0558 | 0.108 | 0.116 | 0.001767077
700 | 60 | 4 | 0.0537 | 0.0537 | 1.304 | 0.116 | 0.001765194
700 | 60 | 5 | 0.0518 | 0.0518 | 0.108 | 0.116 | 0.001762775
700 | 60 | 6 | 0.05 | 0.05 | 0.12 | 0.117 | 0.001759819
700 | 60 | 7 | 0.0481 | 0.0481 | 0.121 | 0.117 | 0.001756328
700 | 60 | 8 | 0.0463 | 0.0463 | 1.119 | 0.117 | 0.001752302
700 | 60 | 9 | 0.0446 | 0.0446 | 2.299 | 0.118 | 0.001747744
700 | 60 | 10 | 0.0431 | 0.0431 | 0.109 | 0.118 | 0.001742654
700 | 60 | 11 | 0.0418 | 0.0418 | 0.109 | 0.119 | 0.001737034
700 | 60 | 12 | 0.0404 | 0.0404 | 1.914 | 0.119 | 0.001730885
700 | 60 | 13 | 0.0392 | 0.0392 | 0.108 | 0.12 | 0.00172421
700 | 60 | 14 | 0.038 | 0.038 | 0.108 | 0.121 | 0.00171701
700 | 60 | 15 | 0.037 | 0.037 | 0.109 | 0.122 | 0.001709287
700 | 60 | 16 | 0.0359 | 0.0359 | 0.108 | 0.122 | 0.001701045
700 | 60 | 17 | 0.0349 | 0.0349 | 0.108 | 0.123 | 0.001692285
700 | 60 | 18 | 0.0339 | 0.0339 | 3.936 | 0.124 | 0.001683009
700 | 60 | 19 | 0.033 | 0.033 | 4.122 | 0.125 | 0.001673222
700 | 60 | 20 | 0.0321 | 0.0321 | 4.509 | 0.126 | 0.001662926
700 | 60 | 21 | 0.0314 | 0.0314 | 0.109 | 0.128 | 0.001652123
700 | 60 | 22 | 0.0308 | 0.0308 | 0.108 | 0.129 | 0.001640817
700 | 60 | 23 | 0.0301 | 0.0301 | 2.889 | 0.13 | 0.001629012
700 | 60 | 24 | 0.0294 | 0.0294 | 1.947 | 0.131 | 0.001616711
700 | 60 | 25 | 0.0288 | 0.0288 | 0.109 | 0.133 | 0.001603918
700 | 60 | 26 | 0.0283 | 0.0283 | 0.109 | 0.134 | 0.001590636
700 | 60 | 27 | 0.0279 | 0.0279 | 0.134 | 0.136 | 0.00157687
700 | 60 | 28 | 0.0272 | 0.0272 | 0.114 | 0.137 | 0.001562624
700 | 60 | 29 | 0.0268 | 0.0268 | 0.109 | 0.139 | 0.001547902
700 | 60 | 30 | 0.0263 | 0.0263 | 2.093 | 0.141 | 0.001532708
700 | 60 | 31 | 0.026 | 0.026 | 3.899 | 0.143 | 0.001517048
700 | 60 | 32 | 0.0256 | 0.0256 | 0.123 | 0.145 | 0.001500925
700 | 60 | 33 | 0.0252 | 0.0252 | 0.11 | 0.147 | 0.001484345
700 | 60 | 34 | 0.0249 | 0.0249 | 0.109 | 0.149 | 0.001467313
700 | 60 | 35 | 0.0246 | 0.0246 | 0.11 | 0.151 | 0.001449834
700 | 60 | 36 | 0.0243 | 0.0243 | 0.109 | 0.154 | 0.001431912
700 | 60 | 37 | 0.0241 | 0.0241 | 4.721 | 0.156 | 0.001413555
700 | 60 | 38 | 0.0237 | 0.0237 | 0.11 | 0.159 | 0.001394767
700 | 60 | 39 | 0.0234 | 0.0234 | 0.128 | 0.162 | 0.001375553
700 | 60 | 40 | 0.0234 | 0.0234 | 4.394 | 0.165 | 0.00135592
700 | 60 | 41 | 0.0232 | 0.0232 | 0.108 | 0.168 | 0.001335874
700 | 60 | 42 | 0.023 | 0.023 | 0.108 | 0.171 | 0.00131542
700 | 60 | 43 | 0.0229 | 0.0229 | 3.308 | 0.174 | 0.001294565
700 | 60 | 44 | 0.0228 | 0.0228 | 0.108 | 0.178 | 0.001273315
700 | 60 | 45 | 0.0228 | 0.0228 | 5.699 | 0.181 | 0.001251677
700 | 60 | 46 | 0.0226 | 0.0226 | 0.121 | 0.185 | 0.001229658
700 | 60 | 47 | 0.0226 | 0.0226 | 0.109 | 0.189 | 0.001207263
700 | 60 | 48 | 0.0226 | 0.0226 | 0.11 | 0.193 | 0.001184499
700 | 60 | 49 | 0.0225 | 0.0225 | 4.847 | 0.198 | 0.001161374
700 | 60 | 50 | 0.0223 | 0.0223 | 0.111 | 0.203 | 0.001137895
700 | 60 | 51 | 0.0225 | 0.0225 | 0.109 | 0.208 | 0.001114069
700 | 60 | 52 | 0.0224 | 0.0224 | 0.109 | 0.213 | 0.001089902
700 | 60 | 53 | 0.0227 | 0.0227 | 0.11 | 0.218 | 0.001065403
700 | 60 | 54 | 0.0228 | 0.0228 | 0.219 | 0.224 | 0.001040578
700 | 60 | 55 | 0.0225 | 0.0225 | 0.112 | 0.231 | 0.001015436
700 | 60 | 56 | 0.0214 | 0.0214 | 0.153 | 0.237 | 0.000989984
700 | 60 | 57 | 0.0024 | 0.0024 | 22.18 | 0.244 | 0.000964229
700 | 60 | 58 | 0 | 0 | 91.287 | 0.252 | 0.00093818
700 | 60 | 59 | 0 | 0 | 37.268 | 0.26 | 0.000911844
700 | 60 | 60 | 0 | 0 | 17.201 | 0.268 | 0.00088523
700 | 60 | 61 | 0 | 0 | 0.108 | 0.277 | 0.000858345
700 | 60 | 62 | 0 | 0 | 47.141 | 0.287 | 0.000831198
700 | 60 | 63 | 0.0018 | 0.0018 | 2.199 | 0.297 | 0.000803797
700 | 60 | 64 | 0.0202 | 0.0202 | 0.18 | 0.309 | 0.000776151
700 | 60 | 65 | 0.0214 | 0.0214 | 8.453 | 0.321 | 0.000748267
700 | 60 | 66 | 0.0207 | 0.0207 | 0.114 | 0.334 | 0.000720155
700 | 60 | 67 | 0.0203 | 0.0203 | 8.167 | 0.349 | 0.000691823
700 | 60 | 68 | 0.0202 | 0.0202 | 0.112 | 0.364 | 0.000663279
700 | 60 | 69 | 0.0195 | 0.0195 | 12.711 | 0.382 | 0.000634532
700 | 60 | 70 | 0.0195 | 0.0195 | 0.115 | 0.401 | 0.000605591
700 | 60 | 71 | 0.0189 | 0.0189 | 10.573 | 0.422 | 0.000576465
700 | 60 | 72 | 0.0188 | 0.0188 | 0.14 | 0.445 | 0.000547163
700 | 60 | 73 | 0.0183 | 0.0183 | 16.626 | 0.471 | 0.000517694
700 | 60 | 74 | 0.0181 | 0.0181 | 0.272 | 0.5 | 0.000488066
700 | 60 | 75 | 0.017 | 0.017 | 19.333 | 0.534 | 0.00045829
700 | 60 | 76 | 0.0174 | 0.0174 | 0.168 | 0.572 | 0.000428372
700 | 60 | 77 | 0.0167 | 0.0167 | 0.359 | 0.616 | 0.000398324
700 | 60 | 78 | 0.0158 | 0.0158 | 0.208 | 0.667 | 0.000368154
700 | 60 | 79 | 0.015 | 0.015 | 44.795 | 0.728 | 0.000337872
700 | 60 | 80 | 0.0148 | 0.0148 | 1.01 | 0.8 | 0.000307486
700 | 60 | 81 | 0.0131 | 0.0131 | 22.946 | 0.889 | 0.000277006
700 | 60 | 82 | 0.012 | 0.012 | 23.491 | 1 | 0.000246442